## Appendix 1 - PRIO-harms
Item | PRIO-harms Checklist Item | Assessment | Location in Article | Justification (based on manuscript)
1a | Use of the term 'overview of reviews' or equivalent in title | Yes | Title | Title uses 'overview of systematic reviews'.
1b | Mention of safety or adverse events in title | No | Title | Title focuses on clinical outcomes and complications, but does not mention harms explicitly.
2a | Structured abstract with harms | Partial | Abstract | Structured abstract is present, but harms are not explicitly structured.
2b | Harms mentioned in abstract results | Partial | Abstract – Results | Complications are mentioned in abstract results, but not specifically as 'harms'.
3a | Rationale includes overview justification | Yes | Introduction | Introduction justifies the need for an overview based on the volume and heterogeneity of SRs.
3b | Balanced rationale for benefits and harms | Yes | Introduction | Benefits and complications are balanced in the rationale (e.g., wear, fractures, biological effects).
3c | Definition and rationale of harm outcomes | Yes | Methods – Outcomes | Complications are defined in 'Outcomes' section, including negative functional/aesthetic effects and pathologies.
4 | Objectives include PICOS | Yes | Methods – PICOS/Table 1 | PICOS fully specified in Table 1.
5a | Protocol mentioned | Yes | Methods – Protocol | Protocol development according to PRISMA-P stated.
5b | Protocol registration and source given | Yes | Methods – Protocol | Protocol was prospectively published.
6a | Eligibility criteria specified | Yes | Methods – Eligibility criteria | Eligibility criteria clearly stated under 'Eligibility criteria'.
6b | Outcomes listed and defined | Yes | Methods – Outcomes | All outcomes are listed and definitions are provided in 'Outcomes' section.
6c | Harms defined and severity graded | Partial | Methods – Outcomes | Complications defined, but severity not systematically graded.
6d | Report characteristics (language, etc.) | Yes | Methods – Eligibility criteria | Language restrictions and report characteristics described.
7a | At least two databases searched | Yes | Methods – Search strategy | At least five databases were searched.
7b | Supplementary sources searched | Yes | Methods – Search strategy | Supplemented by backward and forward citation tracking.
7c | Date of last search reported | Yes | Methods – Search strategy | Search update date stated as February 2025.
8a | Search strategy reproducible | Yes | Appendix 1 | Appendix 1 contains the full MEDLINE strategy.
8b | Search strategy specific to harms | No | Appendix 1 | No specific focus on harms in the search strategy.
9a | Software used for data management | Yes | Methods – Data collection | Data were managed using Citavi and Excel.
9b | Definition of SRs and selection process | Yes | Methods – Study selection | SRs were selected independently and overlap was addressed with GROOVE.
9c | Handling of overlapping reviews | Yes | Methods – GROOVE analysis | Overlap assessed and discussed using CCA and GROOVE.
10 | Additional search for primary studies | No | Not mentioned | No additional search for primary studies outside of included SRs.
11a | Data extraction methods described | Yes | Methods – Data collection | Data extraction methods described in detail.
11b | Contact with authors or data verification | No | Not mentioned | No contact with study authors or verification stated.
12 | Data items listed and assumptions stated | Yes | Methods – Data items | All data items listed, assumptions explained.
13a | Methodological quality of SRs | Yes | Methods – AMSTAR 2 | AMSTAR 2 used to assess SR quality.
13b | Quality of individual studies | Yes | Results – Methodological Quality | Bias tools (RoB 2, ROBINS-I, NOS) for individual studies assessed in SRs.
13c | GRADE or equivalent used | Yes | Results – GRADE section | GRADE used for key outcomes.
13d | Method of quality assessment described | Yes | Methods – Quality assessment | Quality assessment methods detailed in 'Methodological quality'.
14 | Assessment of meta-bias (publication bias etc.) | Yes | Discussion – meta-bias | Publication bias discussed and industry funding analyzed.
15a | Type of data synthesis described | Yes | Methods – Data analysis | Type of synthesis described; no quantitative synthesis performed.
15b | Software used for analysis reported | Not applicable | Not applicable | No statistical software reported, as no independent meta-analysis was done.
15c | Handling of zero events | Not applicable | Not applicable | No own meta-analysis conducted.
15d | Subgroup/sensitivity/meta-regression analyses | No | Discussion – no subgroups | No subgroup or sensitivity analyses conducted.
16a | Review selection process and flowchart | Yes | Figure 1 – PRISMA Flow | Selection process described and visualized in PRISMA diagram.
16b | Flowchart includes harm-specific studies | No | Not addressed | Flowchart does not separate harms-related exclusions.
16c | List of excluded full texts and reasons | Yes | Appendix 2 | Appendix 2 lists excluded full texts with reasons.
17a | Characteristics of SRs and primary studies in tables | Yes | Table 2, Appendix 3 | Tables list SRs and primary study characteristics.
17b | Language and publication restrictions in SRs | Yes | Methods – Eligibility criteria | Restrictions are described under eligibility and discussion.
18 | Discussion of overlap (e.g., CCA, matrix) | Yes | Results – Overlap, Fig. 3a/b | Overlap discussed with GROOVE and figures provided.
19 | Presentation of methodological quality results | Yes | Results – Methodological Quality | AMSTAR 2 results graphically presented and discussed.
20 | Presentation of meta-bias results | Yes | Discussion – meta-bias | Meta-bias assessed through funding/conflict reporting and overlap.
21a | Results summarized with CI, PI, I² | Partial | Results | CIs and I² reported in SRs, not recalculated here.
21b | Additional analyses (e.g., sensitivity) reported | No | Discussion | No own sensitivity or subgroup analyses.
21c | Harms reported per intervention | Yes | Results – Complications | Harms and complications reported per intervention.
22 | Summary of evidence with strength and gaps | Yes | Discussion – GRADE | GRADE summary and discussion of evidence gaps included.
23a | Limitations of overview and included SRs | Yes | Discussion – Limitations | Limitations of both overview and SRs are detailed.
23b | Limitations specific to harms discussed | Yes | Discussion – Limitations | Harms-specific limitations (e.g., poor reporting, lack of severity grading) discussed.
24a | Balanced conclusion regarding harms and benefits | Yes | Conclusions | Conclusion weighs benefits and limitations appropriately.
24b | Implications for future research | Yes | Conclusions | Calls for prospective, product-specific, high-quality studies.
25 | Author contributions described | Yes | Author contributions | Author contributions described at article end.
26 | Dual authorship reported | Yes | Methods – Study selection | Dual authorship and independent screening described.
27a | Funding of overview reported | Yes | Funding statement | Funding declared as institutional/self-funded.
27b | Funder/sponsor named | Yes | Funding statement | Funder (authors' institutions) named.
27c | Role of funder/sponsor described | Yes | Funding statement | Self-funded.

## Appendix 2 - Search strategy
Draft search strategy for MEDLINE (Ovid)
1 | exp Crowns/
2 | exp Denture, Partial, Fixed/
3 | exp Inlays/
4 | exp Dental Veneers/
5 | Dental Abutments/
6 | exp Dental Implants/
7 | Dental Prosthesis, Implant-Supported/
8 | ((dent$ or oral$ or t??th) adj5 crown$).ti,ab,kf.
9 | ((dent$ or oral$ or t??th) and (implant$ or abutment$)).ti,ab,kf.
10 | veneer$.ti,ab,kf.
11 | dental laminate$.ti,ab,kf.
12 | (indirect adj5 restor$).ti,ab,kf.
13 | (Onlay$ or inlay$ or overlay$ or partialcrown$ or tabletop$ or (partial$ adj3 crown$)).ti,ab,kf.
14 | "fixed partial denture$".ti,ab,kf.
15 | "fixed dental prosthes$".ti,ab,kf.
16 | ((dent$ or t??th or fixed or resin or maryland or rochette) adj5 (bridge$ or pontic$)).ti,ab,kf.
17 | (prosthodontic adj3 fix$ adj3 restor$).ti,ab,kf.
18 | ((monolithic or anatomic) adj3 restor$).ti,ab,kf.
19 | ((FPD$ or FDP$) and (dental or t??th)).ti,ab,kf.
20 | or/1-19 [Population: Fixed prosthodontic restorations]
21 | exp Ceramics/
22 | Silicates/
23 | Aluminum Silicates/
24 | Lithium Compounds/
25 | (lithia disilicate or Lithium disilicate or UNII-PDM70D5IQL or PDM70D5IQL or "E max cad" or "OPC 3G" or Lithium silicate or Li2Si2O5 or Silicic acid H2Si2O5 dilithium salt or Silicic acid H2Si2O5 lithium salt or "13568-46-2").rn,nm. [fields Registry Number/Name of Substance (Word); synonyms from PubChem]
26 | "66402-68-4".rn. [CAS registry number]
27 | "266-340-9".rn. [EC number]
28 | "101943115".rn. [PubChem CID]
29 | (ceramic$ or allceramic$ or porcelain$).ti,ab,kf.
30 | (lithi$ or sili$ or disili$ or LiSi or LiAlSi or Li2Si2O5).ti,ab,kf.
31 | (metal-free or metalfree or non-metal or nonmetal).ti,ab,kf.
32 | ("e max" or emax or celtra or tessera or suprinity or zls).ti,ab,kf.
33 | (empress2$ or "empress 2").ti,ab,kf.
34 | or/21-33 [Intervention: Lithium (di)silicate based restorations]
35 | (systematic review or meta-analysis).pt. or (meta-analysis/ or systematic review/ or systematic reviews as topic/ or meta-analysis as topic/ or "meta analysis (topic)"/ or "systematic review (topic)"/ or exp technology assessment, biomedical/ or network meta-analysis/) or ((systematic* adj3 (review* or overview*)) or (methodologic* adj3 (review* or overview*))).ti,ab,kf,kw. or ((quantitative adj3 (review* or overview* or synthes*)) or (research adj3 (integrati* or overview*))).ti,ab,kf,kw. or ((integrative adj3 (review* or overview*)) or (collaborative adj3 (review* or overview*)) or (pool* adj3 analy*)).ti,ab,kf,kw. or (data synthes* or data extraction* or data abstraction*).ti,ab,kf,kw. or (handsearch* or hand search*).ti,ab,kf,kw. or (mantel haenszel or peto or der simonian or dersimonian or fixed effect* or latin square*).ti,ab,kf,kw. or (met analy* or metanaly* or technology assessment* or HTA or HTAs or technology overview* or technology appraisal*).ti,ab,kf,kw. or (meta regression* or metaregression*).ti,ab,kf,kw. or (meta-analy* or metaanaly* or systematic review* or biomedical technology assessment* or bio-medical technology assessment*).mp,hw. or (medline or cochrane or pubmed or medlars or embase or cinahl).ti,ab,hw. or (cochrane or (health adj2 technology assessment) or evidence report).jw. or (comparative adj3 (efficacy or effectiveness)).ti,ab,kf,kw. or (outcomes research or relative effectiveness).ti,ab,kf,kw. or ((indirect or indirect treatment or mixed-treatment or bayesian) adj3 comparison*).ti,ab,kf,kw. or (multi* adj3 treatment adj3 comparison*).ti,ab,kf,kw. or (mixed adj3 treatment adj3 (meta-analy* or metaanaly*)).ti,ab,kf,kw. or umbrella review*.ti,ab,kf,kw. or (multi* adj2 paramet* adj2 evidence adj2 synthesis).ti,ab,kw,kf. or (multiparamet* adj2 evidence adj2 synthesis).ti,ab,kw,kf. or (multi-paramet* adj2 evidence adj2 synthesis).ti,ab,kw,kf. [Filter for Systematic Reviews/Meta-Analysis/Health Technology Assessment OVID Medline, Embase, PsycINFO. Statement 17 with a PsycINFO-specific field code deleted. Source: Strings attached: CADTH database search filters (Internet). Ottawa: CADTH; 2021. Available from: https://www.cadth.ca/resources/finding-evidence/strings-attached-cadths-database-search-filters#syst (Cited 2021-11-03).]
36 | 20 and 34 [Population AND Intervention]
37 | 35 and 36 [Population AND Intervention AND Study Type]

## Appendix 3 - Excluded reports
in vitro only
J. Conejo, T. Kobayashi, E. Anadioti, M.B. Blatz, Performance of CAD/CAM monolithic ceramic Implant-supported restorations bonded to titanium inserts: A systematic review. [Review], European Journal of Oral Implantology 1 (2017) 139–146.
Okkar Kyaw, M. Inokoshi, M. Kanazawa, Tribological aspects of enamel wear caused by zirconia and lithium disilicate: A meta-narrative review, Japanese Dental Science Review 60 (2024) 258–270. https://doi.org/10.1016/j.jdsr.2024.11.001.
H. Yang, S. Yang, T. Attin, H. Yu, Effect of acidic solutions on the surface roughness and microhardness of indirect restorative materials: A systematic review and meta-analysis, International Journal of Prosthodontics 23 (2022) 23. https://doi.org/10.11607/ijp.7463.
F. Zarone, G. Ruggiero, R. Leone, L. Breschi, S. Leuci, R. Sorrentino, Zirconia-reinforced lithium silicate (ZLS) mechanical and biological properties: A literature review. [Review], Journal of Dentistry 109 (2021) 06.
insufficient data
J. Libedinsky, N. Schlesinger, A.M. Chaple Gil, E. Fernández, G. Jorquera, Survival rate of feldspathic and reinforced feldspathic ceramic single-unit fixed prostheses, Rev. Cuba. Estomatol 58 (2021) e3265–e3265.
other types of LiSi(2) restorations
J. Abduo, R.J. Sambrook, Longevity of ceramic onlays: A systematic review. [Review], Journal of Esthetic & Restorative Dentistry: Official Publication of the American Academy of Esthetic Dentistry 30 (2018) 193–215.
M. Alghauli, A.Y. Alqutaibi, S. Wille, M. Kern, Clinical outcomes and influence of material parameters on the behavior and survival rate of thin and ultrathin occlusal veneers: A systematic review, Journal of Prosthodontic Research 67 (2023) 45–54. https://doi.org/10.2186/jpr.JPR_D_21_00270.
A.Y. Alqutaibi, M.A. Alghauli, S.A. Almuzaini, A.F. Alharbi, A.A. Alsani, A.M. Mubarak, M.N. Alhajj, Failure and complication rates of different materials, designs, and bonding techniques of ceramic cantilever resin-bonded fixed dental prostheses for restoring missing anterior teeth: A systematic review and meta-analysis, Journal of Esthetic and Restorative Dentistry 36 (2024) 1396–1411. https://doi.org/10.1111/jerd.13238.
A.Y. Alqutaibi, S. Saker, M.A. Alghauli, R.S. Algabri, M.H. AbdElaziz, Clinical survival and complication rate of ceramic veneers bonded to different substrates: A systematic review and meta-analysis, The Journal of Prosthetic Dentistry (2024). https://doi.org/10.1016/j.prosdent.2024.03.019.
I.A. Alraheam, C.N. Ngoc, C.A. Wiesen, T.E. Donovan, Five-year success rate of resin-bonded fixed partial dentures: A systematic review. [Review], Journal of Esthetic & Restorative Dentistry: Official Publication of the American Academy of Esthetic Dentistry 31 (2019) 40–50. https://doi.org/10.1111/jerd.12431.
M. Alvarenga, L. Machado, A. Prado, S. Veloso, G. Monteiro, Self-adhesive resin cement versus conventional cements on the failure rate of indirect single-tooth restorations: A systematic review and meta-analysis of randomized clinical trials, The Journal of Prosthetic Dentistry 132 (2024) 880.e1-880.e8. https://doi.org/10.1016/j.prosdent.2024.04.027.
M.R. Baig, S.S.B. Qasim, J.K. Baskaradoss, Marginal and internal fit of porcelain laminate veneers: A systematic review and meta-analysis. [Review], Journal of Prosthetic Dentistry 5 (2022) 05. https://doi.org/10.1016/j.prosdent.2022.01.009.
W. Banh, J. Hughes, A. Sia, D.C.H. Chien, S.K. Tadakamadla, C.M. Figueredo, K.E. Ahmed, Longevity of Polymer-Infiltrated Ceramic Network and Zirconia-Reinforced Lithium Silicate Restorations: A Systematic Review and Meta-Analysis. [Review], Materials 14 (2021) 03.
R.A. Bresser, J.W. Hofsteenge, T.H. Wieringa, P.G. Braun, M.S. Cune, M. Özcan, M.M.M. Gresnigt, Clinical longevity of intracoronal restorations made of gold, lithium disilicate, leucite, and indirect resin composite: a systematic review and meta-analysis, Clin Oral Invest 27 (2023) 4877–4896. https://doi.org/10.1007/s00784-023-05050-x.
N. Bustamante-Hernandez, J.M. Montiel-Company, C. Bellot-Arcis, J.F. Manes-Ferrer, M.F. Sola-Ruiz, R. Agustin-Panadero, L. Fernandez-Estevan, Clinical Behavior of Ceramic, Hybrid and Composite Onlays. A Systematic Review and Meta-Analysis, International Journal of Environmental Research & Public Health [Electronic Resource] 17 (2020) 19.
R. Castillo-Oyague, R. Sancho-Esper, C.D. Lynch, M.J. Suarez-Garcia, All-ceramic inlay-retained fixed dental prostheses for replacing posterior missing teeth: A systematic review, J Prosthodont Res 62 (2018) 10–23. https://doi.org/10.1016/j.jpor.2017.06.007.
J. Chen, H. Cai, X. Ren, L. Suo, X. Pei, Q. Wan, A Systematic Review of the Survival and Complication Rates of All-Ceramic Resin-Bonded Fixed Dental Prostheses, Journal of Prosthodontics 27 (2018) 535–543. https://doi.org/10.1111/jopr.12678.
J. Fan, B. Wang, L. Wang, B. Xu, L. Wang, C. Wang, B. Fu, Clinical performance of minimally invasive full-mouth rehabilitation using different materials and techniques for patients with moderate to severe tooth wear: a systematic review and meta-analysis, Clin Oral Invest 29 (2025) 96. https://doi.org/10.1007/s00784-025-06181-z.
H. Fathy, H.H. Hamama, N. El-Wassefy, S.H. Mahmoud, Clinical performance of resin-matrix ceramic partial coverage restorations: a systematic review, Clinical Oral Investigations 26 (2022) 3807–3822. https://doi.org/10.1007/s00784-022-04449-2.
M. Ferrari, E. Ferrari Cagidiaco, D.I.K. Pontoriero, C. Ercoli, K. Chochlidakis, Survival Rates of Endodontically Treated Posterior Teeth Restored with All-Ceramic Partial-Coverage Crowns: When Systematic Review Fails. [Review], International Journal of Environmental Research & Public Health [Electronic Resource] 19 (2022) 10.
S. Habibzadeh, F. Khamisi, S.A. Mosaddad, G.V. de O. Fernandes, A. Heboyan, Full-ceramic resin-bonded fixed dental prostheses: A systematic review, Journal of Applied Biomaterials & Functional Materials 22 (2024) 22808000241250118. https://doi.org/10.1177/22808000241250118.
A. Ispas, L. Iosif, D. Popa, M. Negucioiu, M. Constantiniuc, C. Bacali, S. Buduru, Comparative Assessment of the Functional Parameters for Metal-Ceramic and All-Ceramic Teeth Restorations in Prosthetic Dentistry-A Literature Review, Biology 11 (2022) 05. https://doi.org/10.3390/biology11040556.
P. Klein, F.A. Spitznagel, A. Zembic, L.S. Prott, S. Pieralli, B. Bongaerts, M.-I. Metzendorf, R. Langner, P.C. Gierthmuehlen, Survival and Complication Rates of Feldspathic, Leucite-Reinforced, Lithium Disilicate and Zirconia Ceramic Laminate Veneers: A Systematic Review and Meta-Analysis, Journal of Esthetic and Restorative Dentistry n/a (2024). https://doi.org/10.1111/jerd.13351.
F. Komine, M. Furuchi, J. Honda, K. Kubochi, H. Takata, Clinical performance of laminate veneers: A review of the literature, Journal of Prosthodontic Research 68 (2024) 368–379. https://doi.org/10.2186/jpr.JPR_D_23_00151.
D.M. Layton, M. Clarke, A systematic review and meta-analysis of the survival of non-feldspathic porcelain veneers over 5 and 10 years. [Review], International Journal of Prosthodontics 26 (2013) 111–24.
C.A.A. Lemos, F.R. Verri, J.M.L. Gomes, V.E. de Souza Batista, R.S. Cruz, H. Oliveira, E.P. Pellizzer, Ceramic versus metal-ceramic implant-supported prostheses: A systematic review and meta-analysis. [Review], Journal of Prosthetic Dentistry 121 (2019) 879–886.
M. Liu, K. Gai, J. Chen, L. Jiang, Comparison of Failure and Complication Risks of Porcelain Laminate and Indirect Resin Veneer Restorations: A Meta-Analysis. [Review], International Journal of Prosthodontics 32 (2019) 59–65.
F. Mangani, S. Marini, N. Barabanti, A. Preti, A. Cerutti, The success of indirect restorations in posterior teeth: a systematic review of the literature. [Review], Minerva Stomatologica 64 (2015) 231–40.
M. Manziuc, A.A. Khechen, M. Negucioiu, I. Poiană, A. Kui, A. Mesaroș, S. Buduru, Survival Rates of Glass versus Hybrid Ceramics in Partial Prosthetic Restorations: A Scoping Review with Emphasis on Adhesive Protocols, Journal of Clinical Medicine 12 (2023) 6744. https://doi.org/10.3390/jcm12216744.
D. Mehta, S. Lampl, D. Gurunathan, J. Krithikadatta, D. Moodley, Reasons for Failure of CAD/CAM Restorations in Clinical Studies: A Systematic Review and Meta-analysis, The Journal of Contemporary Dental Practice 24 (2023) 129–136. https://doi.org/10.5005/jp-journals-10024-3472.
J.M. Mendes, A.L.G. Bentata, J. de Sa, A.S. Silva, Survival Rates of Anterior-Region Resin-Bonded Fixed Dental Prostheses: An Integrative Review, European Journal of Dentistry 15 (2021) 788–797.
B. Mourshed, A. Samran, A. Alfagih, A. Samran, S. Abdulrab, M. Kern, Anterior Cantilever Resin-Bonded Fixed Dental Prostheses: A Review of the Literature. [Review], Journal of Prosthodontics 27 (2018) 266–275.
H.P. Petridis, I. Papathanasiou, M. Doukantzi, P. Koidis, Marginal discoloration of all-ceramic restorations cemented adhesively versus nonadhesively. [Review], Journal of the American Dental Association 143 (2012).
H.P. Petridis, A. Zekeridou, M. Malliari, D. Tortopidis, P. Koidis, Survival of ceramic veneers made of different materials after a minimum follow-up period of five years: a systematic review and meta-analysis. [Review], The European Journal Of Esthetic Dentistry : Official Journal Of The European Academy of Esthetic Dentistry 7 (2012) 138–52.
B.E. Pjetursson, I. Sailer, N.A. Makarov, M. Zwahlen, D.S. Thoma, All-ceramic or metal-ceramic tooth-supported fixed dental prostheses (FDPs)? A systematic review of the survival and complication rates. Part II: Multiple-unit FDPs. [Review], Dental Materials 31 (2015) 624–39. https://doi.org/10.1016/j.dental.2015.02.013.
B.E. Pjetursson, I. Sailer, N.A. Makarov, M. Zwahlen, D.S. Thoma, Corrigendum to “All-ceramic or metal-ceramic tooth-supported fixed dental prostheses (FDPs)? A systematic review of the survival and complication rates. Part II: Multiple-unit FDPs” [Dental Materials 31 (6) (2015) 624-639], Dental Materials 33 (2017) e48–e51.
B.E. Pjetursson, I. Sailer, E. Merino-Higuera, B.C. Spies, F. Burkhardt, D. Karasan, Systematic review evaluating the influence of the prosthetic material and prosthetic design on the clinical outcomes of implant-supported multi-unit fixed dental prosthesis in the posterior area, Clinical Oral Implants Research 34 (2023) 86–103. https://doi.org/10.1111/clr.14103.
C.E. Poggio, C. Ercoli, L. Rispoli, C. Maiorana, M. Esposito, Metal-free materials for fixed prosthodontic restorations, Cochrane Database Syst Rev 12 (2017) 009606. https://doi.org/10.1002/14651858.CD009606.pub2.
B. Saravi, A. Vollmer, M. Hartmann, G. Lang, R.J. Kohal, M. Boeker, S.B.M. Patzelt, Clinical Performance of CAD/CAM All-Ceramic Tooth-Supported Fixed Dental Prostheses: A Systematic Review and Meta-Analysis. [Review], Materials 14 (2021) 20.
E. Tezulas, C. Yildiz, B. Evren, Y. Ozkan, Clinical procedures, designs, and survival rates of all-ceramic resin-bonded fixed dental prostheses in the anterior region: A systematic review. [Review], Journal of Esthetic & Restorative Dentistry: Official Publication of the American Academy of Esthetic Dentistry 30 (2018) 307–318. https://doi.org/10.1111/jerd.12389.
B.M. Vetromilla, N.J. Opdam, F.L. Leida, R. Sarkis-Onofre, F.F. Demarco, M.P.J. van der Loo, M.S. Cenci, T. Pereira-Cenci, Treatment options for large posterior restorations: a systematic review and network meta-analysis, Journal of the American Dental Association 151 (2020) 614–624.
wrong intervention or not specified
J.G.M. Chantler, M. Pirc, F.J. Strauss, N. Rohr, D.S. Thoma, A. Ioannidis, Rehabilitation of the Worn Dentition With Direct and Indirect Minimally Invasive Concepts—A Systematic Review and Meta-Analysis, Journal of Esthetic and Restorative Dentistry n/a (n.d.). https://doi.org/10.1111/jerd.13384.
N. Govare, M. Contrepois, Endocrowns: A systematic review, Journal of Prosthetic Dentistry 123 (2020) 411–418.
L. Hardan, D. Mancino, R. Bourgi, C.E. Cuevas-Suarez, M. Lukomska-Szymanska, M. Zarow, N. Jakubowicz, J.E. Zamarripa-Calderon, L. Kafa, O. Etienne, F. Reitzer, N. Kharouf, Y. Haikel, Treatment of Tooth Wear Using Direct or Indirect Restorations: A Systematic Review of Clinical Studies, Bioengineering 9 (2022) 27. https://doi.org/10.3390/bioengineering9080346.
E. Papia, W. Habib, C. Larsson, The Influence of Different Designs, Materials and Cements on the Success and Survival Rate of Endocrowns. A Systematic Review, European Journal of Prosthodontics & Restorative Dentistry 28 (2020) 100–111.
wrong material or material unclear
S. Abou-Ayash, M. Strasding, G. Rucker, W. Att, Impact of prosthetic material on mid- and long-term outcome of dental implants supporting single crowns and fixed partial dentures: A systematic review and meta-analysis. [Review], European Journal of Oral Implantology 1 (2017) 47–65.
E. Abt, A.B. Carr, H.V. Worthington, Interventions for replacing missing teeth: partially absent dentition. [Review], Cochrane Database of Systematic Reviews 2 (2012) 15.
R.B. Albanesi, M.N. Pigozzo, N. Sesma, D.C. Lagana, S. Morimoto, Incisal coverage or not in ceramic laminate veneers: A systematic review and meta-analysis. [Review], Journal of Dentistry 52 (2016) 1–7.
A. Alenezi, M. Alsweed, S. Alsidrani, B.R. Chrcanovic, Long-Term Survival and Complication Rates of Porcelain Laminate Veneers in Clinical Studies: A Systematic Review. [Review], Journal of Clinical Medicine 10 (2021) 05.
M.M. Alhamdan, N. Alghuwainem, M. Alharbi, S. Hummady, M.M. Alhamdan, N. Alghuwainem, M. Alharbi, S.M. Hummady, Clinical Outcome of Indirect Bonded Porcelain Restoration Versus Full-Coverage Crown on Endodontically Treated Teeth in Posterior Areas: A Systematic Review, Cureus 16 (2024). https://doi.org/10.7759/cureus.70116.
Y.H. AlJazairy, Survival Rates for Porcelain Laminate Veneers: A Systematic Review, European Journal of Dentistry 15 (2021) 360–368.
A.Y. Alqutaibi, Ceramic and Metal-Ceramic Restorations for Implant-Supported Prostheses Showed Similar Complications and Failure Rate, The Journal of Evidencebased Dental Practice 19 (2019) 200–202.
A.Y. Alqutaibi, A.A. Alnazzawi, R. Algabri, A.N. Aboalrejal, M.H. AbdElaziz, Clinical performance of single implant-supported ceramic and metal-ceramic crowns: A systematic review and meta-analysis of randomized clinical trials. [Review], Journal of Prosthetic Dentistry 126 (2021) 369–376.
N.H. Alsabeeha, M.A. Atieh, Outcomes and Complication Rates of the Tooth-Implant-Supported Fixed Prosthesis: A Systematic Review and Meta-Analysis, International Journal of Oral & Maxillofacial Implants 35 (2020) 685–699.
I.F. Alves de Carvalho, T.M. Santos Marques, F.M. Araujo, L.F. Azevedo, H. Donato, A. Correia, Clinical Performance of CAD/CAM Tooth-Supported Ceramic Restorations: A Systematic Review, International Journal of Periodontics & Restorative Dentistry 38 (2018) e68–e78.
L. Arcuri, C. Lorenzi, N. Bianchi, E. Marchetti, A. Barlattani, Fit evaluation of cad/cam fabricated all-ceramic restorations based on direct and indirect digitalization in vivo: a systematic review, Journal of Biological Regulators & Homeostatic Agents 33 (2019) 103–111.
G.R. Balasubramaniam, Predictability of resin bonded bridges - a systematic review. [Review], British Dental Journal 222 (2017) 849–858.
B. Balevi, Implant-supported cantilevered fixed partial dentures, Evidence Based Dentistry 11 (2010) 48–9.
M. Contrepois, A. Soenen, M. Bartala, O. Laviole, Marginal adaptation of ceramic crowns: a systematic review. [Review], Journal of Prosthetic Dentistry 110 (2013) 447–454.
İ. Çötert, H.S. Çötert, Survival of Partial Laminate Veneers and Categorical Covariates Affecting the Survival: A Systematic Review, (n.d.). https://doi.org/10.2174/0118742106254225230921100826.
S. Critchlow, Ceramic materials have similar short term survival rates to other materials on posterior teeth, Evidence Based Dentistry 13 (2012).
A. da Silva Bezerra, A.K.C. Ribeiro, A.H. Veríssimo, E.O. de Almeida, Prosthetic complications and failures of implant-supported fixed partial dentures: A scoping review, The Journal of Prosthetic Dentistry (2023). https://doi.org/10.1016/j.prosdent.2023.10.025.
V.E. de Souza Batista, F.R. Verri, C.A.A. Lemos, R.S. Cruz, H.F.F. Oliveira, J.M.L. Gomes, E.P. Pellizzer, Should the restoration of adjacent implants be splinted or nonsplinted? A systematic review and meta-analysis, Journal of Prosthetic Dentistry 121 (2019) 41–51.
M. Dorri, All-ceramic tooth-supported single crowns have acceptable 5-year survival rates, Evidence Based Dentistry 14 (2013).
J. Fan, Y. Xu, L. Si, X. Li, B. Fu, M. Hannig, Long-term Clinical Performance of Composite Resin or Ceramic Inlays, Onlays, and Overlays: A Systematic Review and Meta-analysis, Operative Dentistry 46 (2021) 25–44.
H. Fron Chabouis, V. Smail Faugeron, J.P. Attal, Clinical efficacy of composite versus ceramic inlays and onlays: a systematic review. [Review], Dental Materials 29 (1209) 1209–18.
A. Gandjour, T. Kerschbaum, A. Reis, K.W. Lauterbach, Technology assessment in dentistry: a comparison of the longevity and cost-effectiveness of inlays, International Journal of Technology Assessment in Health Care 21 (2005) 319–25.
C.J. Goodacre, G. Bernal, K. Rungcharassaeng, J.Y. Kan, Clinical complications in fixed prosthodontics, Journal of Prosthetic Dentistry 90 (2003) 31–41.
E. Grivas, R.V. Roudsari, J.D. Satterthwaite, Composite inlays: a systematic review. [Review], European Journal of Prosthodontics & Restorative Dentistry 22 (2014) 117–24.
S. Harder, M. Kern, Survival and complications of computer aided-designing and computer-aided manufacturing vs. conventionally fabricated implant-supported reconstructions: a systematic review. [Review] [21 refs], Clinical Oral Implants Research 4 (2009) 48–54.
M. Hayashi, N.H. Wilson, C.A. Yeung, H.V. Worthington, Systematic review of ceramic inlays. [Review] [99 refs], Clinical Oral Investigations 7 (2003) 8–19.
M. Hayashi, C.A. Yeung, Ceramic inlays for restoring posterior teeth. [Review] [21 refs], Cochrane Database of Systematic Reviews 1 (2003).
R. Hickel, J. Manhart, Longevity of restorations in posterior teeth and reasons for failure, Journal of Adhesive Dentistry 3 (2001) 45–64.
N. Hong, H. Yang, J. Li, S. Wu, Y. Li, Effect of Preparation Designs on the Prognosis of Porcelain Laminate Veneers: A Systematic Review and Meta-Analysis. [Review], Operative Dentistry 42 (2017) E197–E213.
M.L. Hu, H. Lin, Y.D. Zhang, J.M. Han, Comparison of technical, biological, and esthetic parameters of ceramic and metal-ceramic implant-supported fixed dental prostheses: A systematic review and meta-analysis, Journal of Prosthetic Dentistry 124 (2020) 26–35.
H. Jiaxin, S. Qianhui, Y. Jing, P. Qiyuan, B. Jingjing, L. Jing, L. Yi, Application and research strategy of all-ceramic cantilever bonded bridge for anterior teeth. [Chinese], Chinese Journal of Tissue Engineering Research 27 (2023) 2602–2608. https://doi.org/10.12307/2023.132.
A. Jokstad, B.E. Pjetursson, S. Muhlemann, D. Wismeijer, S. Wolfart, V. Fehmer, J.F. Guth, L.P. Holtzman, C.H.F. Hammerle, N. Makarov, H.J.A. Meijer, I. Milinkovic, I. Sailer, F.A. Spitznagel, S. Vandeweghe, T.V. de Velde, M. Zwahlen, P.C. Giertmuehlen, Fabrication, workflow and delivery of reconstruction: Summary and consensus statements of group 4. The 6th EAO Consensus Conference 2021, Clinical Oral Implants Research 21 (2021) 336–341.
T. Kapos, L.M. Ashy, G.O. Gallucci, H.P. Weber, D. Wismeijer, Computer-aided design and computer-assisted manufacturing in prosthetic implant dentistry. [Review] [36 refs], International Journal of Oral & Maxillofacial Implants 24 (2009) 110–7.
T. Kapos, C. Evans, CAD/CAM technology for implant abutments, crowns, and superstructures. [Review], International Journal of Oral & Maxillofacial Implants 29 (2014) 117–36.
A.V. Keenan, D. Levenson, Are ceramic and metal implant abutments performance similar?, Evidence Based Dentistry 11 (2010) 68–9.
C. Larsson, A. Wennerberg, The clinical success of zirconia-based crowns: a systematic review. [Review], International Journal of Prosthodontics 27 (2014) 33–43.
M. Le, E. Papia, C. Larsson, The clinical success of tooth- and implant-supported zirconia-based fixed dental prostheses. A systematic review. [Review], Journal of Oral Rehabilitation 42 (2015) 467–80.
R.W. Li, T.W. Chow, J.P. Matinlinna, Ceramic dental biomaterials and CAD/CAM technology: state of the art. [Review], Journal of Prosthodontic Research 58 (2014) 208–16.
A. Lopes-Fatturi, L. Wambier, T.Z.C. Rolim, A. Reis, J.F. de Souza, Restorative Techniques for Permanent First Molars Affected by Hypomineralization: A Systematic Review, Pediatric Dentistry 44 (2022) 17–24.
W.C. Martin, A. Pollini, D. Morton, The influence of restorative procedures on esthetic outcomes in implant dentistry: a systematic review. [Review], International Journal of Oral & Maxillofacial Implants 29 (2014) 142–54.
M.E. Mesko, R. Sarkis-Onofre, M.S. Cenci, N.J. Opdam, B. Loomans, T. Pereira-Cenci, Rehabilitation of severely worn teeth: A systematic review. [Review], Journal of Dentistry 48 (2016) 9–15.
M. Miettinen, B.J. Millar, A review of the success and failure characteristics of resin-bonded bridges. [Review], British Dental Journal 215 (2013).
C. Millen, U. Bragger, J.G. Wittneben, Influence of prosthesis type and retention mechanism on complications with fixed implant-supported prostheses: a systematic review applying multivariate analyses. [Review], International Journal of Oral & Maxillofacial Implants 30 (2015) 110–24.
S. Morimoto, R.B. Albanesi, N. Sesma, C.M. Agra, M.M. Braga, Main Clinical Outcomes of Feldspathic Porcelain and Glass-Ceramic Laminate Veneers: A Systematic Review and Meta-Analysis of Survival and Complication Rates. [Review], International Journal of Prosthodontics 29 (2016) 38–49.
S. Morimoto, F.B. Rebello de Sampaio, M.M. Braga, N. Sesma, M. Ozcan, Survival Rate of Resin and Ceramic Inlays, Onlays, and Overlays: A Systematic Review and Meta-analysis. [Review], Journal of Dental Research 95 (2016) 985–94.
S. Muhlemann, R.D. Kraus, C.H.F. Hammerle, D.S. Thoma, Is the use of digital technologies for the fabrication of implant-supported reconstructions more efficient and/or more effective than conventional techniques: A systematic review, Clinical Oral Implants Research 18 (2018) 184–195.
E.J. Muts, H. van Pelt, D. Edelhoff, I. Krejci, M. Cune, Tooth wear: a systematic review of treatment options. [Review], Journal of Prosthetic Dentistry 112 (2014) 752–9.
V.B. Naik, A.K. Jain, R.D. Rao, B.D. Naik, Comparative evaluation of clinical performance of ceramic and resin inlays, onlays, and overlays: A systematic review and meta analysis, Journal of Conservative Dentistry 25 (2022) 347–355. https://doi.org/10.4103/jcd.jcd_184_22.
S. Pieralli, R.J. Kohal, K. Rabel, M. von Stein-Lausnitz, K. Vach, B.C. Spies, Clinical outcomes of partial and full-arch all-ceramic implant-supported fixed dental prostheses. A systematic review and meta-analysis, Clinical Oral Implants Research 18 (2018) 224–236.
B.E. Pjetursson, U. Bragger, N.P. Lang, M. Zwahlen, Comparison of survival and complication rates of tooth-supported fixed dental prostheses (FDPs) and implant-supported FDPs and single crowns (SCs). [Review] [92 refs], Clinical Oral Implants Research 3 (2007) 97–113.
B.E. Pjetursson, D. Thoma, R. Jung, M. Zwahlen, A. Zembic, A systematic review of the survival and complication rates of implant-supported fixed dental prostheses (FDPs) after a mean observation period of at least 5 years. [Review], Clinical Oral Implants Research 6 (2012) 22–38.
B.E. Pjetursson, N.A. Valente, M. Strasding, M. Zwahlen, S. Liu, I. Sailer, A systematic review of the survival and complication rates of zirconia-ceramic and metal-ceramic single crowns, Clinical Oral Implants Research 16 (2018) 199–214.
B.E. Pjetursson, C. Zarauz, M. Strasding, I. Sailer, M. Zwahlen, A. Zembic, A systematic review of the influence of the implant-abutment connection on the clinical outcomes of ceramic and metal implant abutments supporting fixed implant reconstructions, Clinical Oral Implants Research 18 (2018) 160–183.
C.W. Pol, W. Kalk, A systematic review of ceramic inlays in posterior teeth: an update. [Review], International Journal of Prosthodontics 24 (2011) 566–75.
N.P. Quigley, D.S.S. Loo, C. Choy, W.N. Ha, Clinical efficacy of methods for bonding to zirconia: A systematic review. [Review], Journal of Prosthetic Dentistry 125 (2021) 231–240.
A. Ragauskaite, G. Zekonis, J. Zilinskas, A. Gleiznys, E. Ivanauskiene, D. Gleiznys, The comparison of cement- and screw-retained crowns from technical and biological points of view. [Review], Stomatologija 19 (2017) 44–50.
A.J. Raigrodski, M.B. Hillstead, G.K. Meng, K.H. Chung, Survival and complications of zirconia-based fixed dental prostheses: a systematic review. [Review], Journal of Prosthetic Dentistry 107 (2012) 170–7.
G.E. Romanos, B. Gupta, S.E. Eckert, Distal cantilevers and implant dentistry. [Review], International Journal of Oral & Maxillofacial Implants 27 (1131) 1131–6.
I. Sailer, A. Philipp, A. Zembic, B.E. Pjetursson, C.H. Hammerle, M. Zwahlen, A systematic review of the performance of ceramic and metal implant abutments supporting fixed implant reconstructions. [Review] [79 refs], Clinical Oral Implants Research 4 (2009) 4–31.
I. Sailer, B.E. Pjetursson, M. Zwahlen, C.H. Hammerle, A systematic review of the survival and complication rates of all-ceramic and metal-ceramic reconstructions after an observation period of at least 3 years. Part II: Fixed dental prostheses. [Review] [41 refs], Clinical Oral Implants Research 3 (2007) 86–96.
F. Sampaio, M. Ozcan, T.C. Gimenez, M. Moreira, T.K. Tedesco, S. Morimoto, Effects of manufacturing methods on the survival rate of ceramic and indirect composite restorations: A systematic review and meta-analysis, Journal of Esthetic & Restorative Dentistry: Official Publication of the American Academy of Esthetic Dentistry 31 (2019) 561–571.
J.S. Schley, N. Heussen, S. Reich, J. Fischer, K. Haselhuhn, S. Wolfart, Survival probability of zirconia-based fixed dental prostheses up to 5 yr: a systematic review of the literature. [Review], European Journal of Oral Sciences 118 (2010) 443–50.
P. Sequeira-Byron, Z. Fedorowicz, B. Carter, M. Nasser, E.F. Alrowaili, Single crowns versus conventional fillings for the restoration of root-filled teeth. [Review], Cochrane Database of Systematic Reviews 9 (2015) 25.
S. Sherif, H.K. Susarla, T. Kapos, D. Munoz, B.M. Chang, R.F. Wright, A systematic review of screw- versus cement-retained implant-supported fixed restorations. [Review], Journal of Prosthodontics 23 (2014) 1–9.
S.J.L. Sousa, D. Poubel, L. Rezende, F.T. Almeida, I.P. de Toledo, F.C.P. Garcia, Early clinical performance of resin cements in glass-ceramic posterior restorations in adult vital teeth: A systematic review and meta-analysis, Journal of Prosthetic Dentistry 123 (2020) 61–70.
C.H. Splieth, P. Kanzow, A. Wiegand, J. Schmoeckel, A. Jablonski-Momeni, How to intervene in the caries process: proximal caries in adolescents and adults-a systematic review and meta-analysis, Clinical Oral Investigations 24 (1623) 1623–1636.
M. Srinivasan, S. Meyer, A. Mombelli, F. Muller, Dental implants in the elderly population: a systematic review and meta-analysis. [Review], Clinical Oral Implants Research 28 (2017) 920–930.
C. Stefanescu, C. Ionita, V. Nechita, S. Drafta, L. Oancea, A. Petre, Survival Rates and Complications for Zirconia-Based Fixed Dental Prostheses in a Period up to 10 Years: A Systematic Review. [Review], European Journal of Prosthodontics & Restorative Dentistry 26 (2018) 54–61.
T. Takeichi, J. Katsoulis, M.B. Blatz, Clinical outcome of single porcelain-fused-to-zirconium dioxide crowns: a systematic review. [Review], Journal of Prosthetic Dentistry 110 (2013) 455–61.
C. Tennert, L. Suarez Machado, T. Jaeggi, H. Meyer-Lueckel, R.J. Wierichs, Posterior ceramic versus metal restorations: A systematic review and meta-analysis, Dental Materials 38 (2022) 1623–1632. https://doi.org/10.1016/j.dental.2022.08.002.
D. Totou, O. Naka, S.B. Mehta, S. Banerji, Esthetic, mechanical, and biological outcomes of various implant abutments for single-tooth replacement in the anterior region: a systematic review of the literature. [Review], International Journal of Implant Dentistry 7 (2021) 08.
P. Tsaousoglou, K. Michalakis, K. Kang, H.P. Weber, A. Sculean, The effect of rigid and non-rigid connections between implants and teeth on biological and technical complications: a systematic review and a meta-analysis. [Review], Clinical Oral Implants Research 28 (2017) 849–863.
P. Tsirogiannis, D.R. Reissmann, G. Heydecke, Evaluation of the marginal fit of single-unit, complete-coverage ceramic restorations fabricated after digital and conventional impressions: A systematic review and meta-analysis. [Review], Journal of Prosthetic Dentistry 116 (2016) 328–335.
C.R. van den Breemer, M.M. Gresnigt, M.S. Cune, Cementation of Glass-Ceramic Posterior Restorations: A Systematic Review. [Review], BioMed Research International 148954 (2015).
A. Warreth, Y. Elkareimi, All-ceramic restorations: A review of the literature. [Review], The Saudi Dental Journal 32 (2020) 365–372.
Y.R. Wei, X.D. Wang, Q. Zhang, X.X. Li, M.B. Blatz, Y.T. Jian, K. Zhao, Clinical performance of anterior resin-bonded fixed dental prostheses with different framework designs: A systematic review and meta-analysis. [Review], Journal of Dentistry 47 (2016) 1–7.
J.G. Wittneben, C. Millen, U. Bragger, Clinical performance of screw- versus cement-retained fixed implant-supported reconstructions--a systematic review. [Review], International Journal of Oral & Maxillofacial Implants 29 (2014) 84–98.
C.K.K. Wong, U. Narvekar, H. Petridis, Prosthodontic Complications of Metal-Ceramic and All-Ceramic, Complete-Arch Fixed Implant Prostheses with Minimum 5 Years Mean Follow-Up Period. A Systematic Review and Meta-Analysis, Journal of Prosthodontics 28 (2019) e722–e735.
A. Zembic, S. Kim, M. Zwahlen, J.R. Kelly, Systematic review of the survival rate and incidence of biologic, technical, and esthetic complications of single implant abutments supporting fixed prostheses. [Review], International Journal of Oral & Maxillofacial Implants 29 (2014) 99–116.
S. Zhang, P. Ma, G. Wang, Q. Sun, L. Tian, L. Ma, B. Xu, Evaluation of all-ceramic and metal-ceramic fixed dental prostheses: A meta-analysis of randomized controlled trials, International Journal of Clinical and Experimental Medicine 10 (2017) 106–114.
Y. Zou, J. Bai, J.Z. Xiang, Survival rate of ceramic inlay and onlay restorations in posterior teeth with one-surface or multi-surface after a 10-year follow-up: A systematic review and meta-analysis, Vojnosanitetski Pregled 78 (2021) 549–555. https://doi.org/10.2298/VSP161208034Z.
J. Zurdo, C. Romao, J.L. Wennstrom, Survival and complication rates of implant-supported fixed partial dentures with cantilevers: a systematic review. [Review] [3 refs], Clinical Oral Implants Research 4 (2009) 59–66.
wrong outcome
J.G.M. Chantler, C.D.J. Evans, N.U. Zitzmann, W. Derksen, Clinical performance of single implant prostheses restored using titanium base abutments: A systematic review and meta-analysis, Clinical Oral Implants Research 34 (2023) 64–85. https://doi.org/10.1111/clr.14128.
T. Joda, F. Zarone, M. Ferrari, The complete digital workflow in fixed prosthodontics: a systematic review. [Review], BMC Oral Health 17 (2017) 19.
T. Joda, F. Zarone, M. Ferrari, The complete digital workflow in fixed prosthodontics: a systematic review, BMC Oral Health 17 (2017) 124. https://doi.org/10.1186/s12903-017-0415-0.
S. Ma, A. Fenton, Screw- versus cement-retained implant prostheses: a systematic review of prosthodontic maintenance and complications. [Review], International Journal of Prosthodontics 28 (2015) 127–45.
S. Papadiochou, A.L. Pissiotis, Marginal adaptation and CAD-CAM technology: A systematic review of restorative material and fabrication techniques. [Review], Journal of Prosthetic Dentistry 119 (2018) 545–551.
S. Papadiochou, A.L. Pissiotis, Marginal adaptation and CAD-CAM technology: A systematic review of restorative material and fabrication techniques. [Review], Journal of Prosthetic Dentistry 119 (2018) 545–551. https://doi.org/10.1016/j.prosdent.2017.07.001.
D.R. Patel, T. O’Brien, A. Petrie, H. Petridis, A systematic review of outcome measurements and quality of studies evaluating fixed tooth-supported restorations. [Review], Journal of Prosthodontics 23 (2014) 421–33.
T. Patel, N. Nathwani, P. Fine, A. Leung, A Scoping Review of Marginal and Internal Fit Accuracy of Lithium Disilicate Restorations, Dentistry Journal 10 (2022) 12. https://doi.org/10.3390/dj10120236.
I.B. Sanches, T.C. Metzker, R. Kappler, M.V. Oliveira, A.O. Carvalho, E.M. Castor Xisto Lima, Marginal adaptation of CAD-CAM and heat-pressed lithium disilicate crowns: A systematic review and meta-analysis, Journal of Prosthetic Dentistry 129 (2023) 34–39. https://doi.org/10.1016/j.prosdent.2021.03.021.
K. Sarafidou, M. Chatziparaskeva, D. Chatzikamagiannis, V. Mpotskaris, D. Tortopidis, A. Bakopoulou, M. Kokoti, Evaluation of marginal/internal fit of fixed dental prostheses after digital, conventional, and combination impression techniques: A systematic review, European Journal of Oral Sciences 130 (2022) e12902. https://doi.org/10.1111/eos.12902.
M. Tabesh, F. Nejatidanesh, G. Savabi, A. Davoudi, O. Savabi, Marginal Accuracy of Lithium Disilicate Full-Coverage Single Crowns Made by Direct and Indirect Digital or Conventional Workflows: A Systematic Review and Meta-Analysis, Journal of Prosthodontics 31 (2022) 744–753. https://doi.org/10.1111/jopr.13515.
C. Zarauz, J. Pitta, B. Pjetursson, M. Zwahlen, G. Pradies, I. Sailer, Esthetic Outcomes of Implant-Supported Single Crowns Related to Abutment Type and Material: A Systematic Review, International Journal of Prosthodontics 34 (2021) 229–249.
wrong population
Broutin, Description and Durability of the Various Indirect Restoration Techniques in Molar-Incisor Hypomineralisation: A Systematic Review, European Journal of Prosthodontics and Restorative Dentistry 32 (2024) 91. https://doi.org/10.1922/EJPRD_2557Broutin11.
M. Rhaiem, M. Chalbi, S. Bousaid, W. Zouaoui, M.A. Chemli, Dental treatment approaches of amelogenesis imperfecta in children and young adults: A systematic review of the literature, Journal of Esthetic and Restorative Dentistry 36 (2024) 881–891. https://doi.org/10.1111/jerd.13191.
wrong study design / no systematic review
B.A.R.T. de Almeida, K.F. de Oliveira, R.A. Caldas, Mechanical and optical properties of feldspathic ceramics and lithium disilicate: literature review, Rev. Bras. Odontol 77 (2020) 1–4.
A. Della Bona, J.R. Kelly, The clinical success of all-ceramic restorations. [Review] [51 refs], Journal of the American Dental Association 139 (2008).
A. del R. González Ramírez, T.M. Virgilio Virgilio, J. De la Fuente Hernández, R. García Contreras, Lifetime of metal-free dental restorations: a systematic review, Rev. ADM 73 (2016) 116–120.
J.A. Hobkirk, H.W. Wiskott, G. Working, Ceramics in implant dentistry (Working Group 1), Clinical Oral Implants Research 4 (2009) 55–7.
M.F. Land, C.D. Hopp, Survival rates of all-ceramic systems differ by clinical indication and fabrication method, The Journal of Evidencebased Dental Practice 10 (2010) 37–8.
W.S. Oh, Cement Type (Adhesive vs. Conventional) May Not Affect Clinical Performance of Zirconia and Lithium Disilicate Tooth-Supported Crowns, The Journal of Evidencebased Dental Practice 20 (2020) 06.
J. de S.S. Piva, I.S. de Souza, D.M. dos Santos, K.H.T. de Carvalho, A.M. Guiotti, New metal-free materials for making monolithic prostheses in CAD/CAM system, Rev. Odontol. Araçatuba (Impr.) 43 (2022) 18–29.
R.M. de A. Rolim, H.R. Sarmento, A.C.L. Branco, F. Campos, S.M.B. Pereira, R.O. de A. e Souza, Clinical Service of Metal Free Restorations: Literature Review, Rev. Bras. Ciênc. Saúde 17 (2013) 309–318.
T. Salinas, S. Eckert, Implant-supported single crowns predictably survive to five years with limited complications, The Journal of Evidencebased Dental Practice 12 (2012) 213–4.
N. Shah, H. Nerkar, P. Badwaik, B. Ahuja, R. Malu, N. Bhanushali, An evaluation of antagonist enamel wear opposing full-coverage zirconia crowns versus other ceramics full-coverage crowns and natural enamel – An umbrella review, The Journal of Indian Prosthodontic Society 24 (2024) 217. https://doi.org/10.4103/jips.jips_32_24.
C. Suresh, V. Kommi, N.P. Muralidharan, CAD/CAM ceramics- The paradigm shift in fixed prosthodontics, European Journal of Molecular and Clinical Medicine 7 (2020) 2118–2126.

## Appendix 4 - Systematic Reviews
Author | Year | Reference | Titel | Objective | Included studies (LiSi(2) SC) | Types of studies (LiSi(2) SC) | Period of studies (LiSi(2) SC) | Bias | Tooth/Implant supported | Type of restoration | Region | Reporting items | Materials (Number of studies) | (Core) Ceramic material details (LiSi(2)) | Number of Patients with LiSi(2) Restoration | Number of LiSi(2) Restorations | Follow up time (y) | Survival (meta-analysis - %) | Technical Complications | Biological Complications | Aesthetic Complications | Conclusion | Remarks
Al-Dulaijan | 2023 | Al-Dulaijan YA, Aljubran HM, Alrayes NM, Aldulaijan HA, AlSharief M, Aljofi FE, Ibrahim MS. Clinical outcomes of single full-coverage lithium disilicate restorations: A systematic review. Saudi Dent J. 2023 Jul;35(5):403-422. doi: 10.1016/j.sdentj.2023.05.012. Epub 2023 May 22. PMID: 37520610; PMCID: PMC10373088. | Clinical outcomes of single full-coverage lithium disilicate restorations: A systematic review | To investigate the clinical outcomes of single, full-coverage, lithium disilicate restorations in an adult population in comparison with other materials commonly used for single, full-coverage restorations such as zirconia, full metal, and porcelain-fused metal crowns. | 19 (19) | RCT (11) prospective (3) retrospective (5) | 2006-2022 | Cochrane | TS | SC PC FPD | NR | Clinical outcomes: pulpal involvement, recurrent caries, post-operative sensitivity, and periodontal changes | LiSi(2) (19) Zir (2) MC (1) | NR | NR | 2134 | 0.5-9 | NR | NR | 14 pulpal involvement 11 recurrent caries 15 post-operative sensitivity 9 periodontal disease | NR | Based on the endodontic and periodontic clinical responses of natural tooth abutments and their supporting periodontium, LDC-FCC can be considered a clinically successful restorative option.
Al-Haj Husain | 2020 | Al-Haj Husain N, Özcan M, Molinero-Mourelle P, Joda T. Clinical Performance of Partial and Full-Coverage Fixed Dental Restorations Fabricated from Hybrid Polymer and Ceramic CAD/CAM Materials: A Systematic Review and Meta-Analysis. J Clin Med. 2020 Jul 4;9(7):2107. doi: 10.3390/jcm9072107. PMID: 32635470; PMCID: PMC7408958. | Clinical Performance of Partial and Full-Coverage Fixed Dental Restorations Fabricated from Hybrid Polymer and Ceramic CAD/CAM Materials: A Systematic Review and Meta-Analysis. | In patients receiving tooth-borne partial or full crowns, are survival and clinical success rates of monolithic CAD/CAM restorations comparable to those of conventionally manufactured? | 28 (8) | RCT (3) prospective (5) | 2006-2018 | Cochrane / NOS | TS | SC PC FPD | NR | Survival, success, failure | LiSi(2) (8) Zir (1) AC (4) GC (10) MC (1) Other (6) | IPS e.max CAD (2) IPS e.max press (3) IPS Empress II (2) NR (4) | NR | SC 381 | 2-10 | no meta-analysis for LiSi(2) (82.8-100) | 10 (50%) catastrophic failures of FPDs (Taskonak et al. 2006) 1 crown fracture, 1 abutment fracture (Rauch et al. 2018) | 1 endodontic problem, 1 root fracture and 1 replacement of 1 caries (Rauch et al. 2018) | NR | Summary for success rates and different follow-up times including all biologic, technical and esthetical parameters could be listed as follows: - All success rates decreased after 36 or more months compared to 24 months; - The esthetic success rates were greatest, followed by the almost identical rate of technical and biologic success rates; - There were no significant differences at the 95% level between the two follow-up times nor between the biologic, technical and esthetic aspects; - Both the biologic, technical and aesthetic success rates were higher for full crowns than for partial crowns; - The technical success rate of full crowns was statistically significantly higher than that of partial crowns; - The aesthetic success rates are greater than the biologic or technical ones, but neither for the full crowns nor for the partial crowns these comparisons were of significance. | Reich 2013 and Rauch 2018 listed seperately, no meta-analysis for LiSi(2) exclusivly
Aldegheishem | 2017 | Aldegheishem A, Ioannidis G, Att W, Petridis H. Success and Survival of Various Types of All-Ceramic Single Crowns: A Critical Review and Analysis of Studies with a Mean Follow-Up of 5 Years or Longer. Int J Prosthodont. 2017 Mar/Apr;30(2):168-181. doi: 10.11607/ijp.4703. PMID: 28267829. | Success and Survival of Various Types of All-Ceramic Single Crowns: A Critical Review and Analysis of Studies with a Mean Follow-Up of 5 Years or Longer. [Review] | To assess the survival and success rates of allceramic single crowns manufactured using different ceramic materials with a mean follow-up time of 5 years or longer. | 14 (1) | prospective (1) | 2013 | none | TS | SC I/O | A/P | Survival, success | LiSi(2) (1) Al2O3 (8) Zir (2) GC (4) | IPS e.max press | 37 | 94 | 2.8-9.1 | Only 1 LiSi(2) study in meta-analysis: 97.6 (5y) (Gehrt 2013) | fracture (1) | secondary caries (1), pain in percussion (1) | NR | Based on the present critical review, there was no evidence to support the superior application of a single ceramic system or material. | Complications in total: 9, only failures (3) specified. In original study by Gehrt 2013 4 failures, but 1 restoration remaining in situ on patients request. According to Gehrt both biological complications resulted in extraction of the teeth
AlMashaan & Aldakheel | 2022 | AlMashaan A, Aldakheel A. Survival of Complete Coverage Tooth-Retained Fixed Lithium Disilicate Prostheses: A Systematic Review. Medicina (Kaunas). 2022 Dec 31;59(1):95. doi: 10.3390/medicina59010095. PMID: 36676719; PMCID: PMC9866245. | Survival of Complete Coverage Tooth-Retained Fixed Lithium Disilicate Prostheses: A Systematic Review | To summarize the overall survival of fixed LDS dental prostheses and to critically appraise the literature that focuses on their survival rate | 25 (25) | RCT (6) prospective (19) | 2005-2022 | ROBINS-I | TS | SC PC FPD | A/P | Survival | LiSi(2) (25) Zir (2) MC (3) Other (1) | NR | 3872 | 6114 | 2-16.9 | NR | NR | NR | NR | LDS-based complete coverage prostheses have survival rates ranging between 48% and 100%. Furthermore, due to the lack of comparative studies with sufficient followup, the long-term function and survival of LDS prostheses compared to other material prostheses (PFM and ZrO) is debatable. | No Meta-Analysis. Same patient cohort in multiple studies (Wolfart 2005, 2009, Kern 2012 and Toksavul&Toman 2007, Toman&Toksavul 2015)
Araujo | 2016 | Araujo NS, Moda MD, Silva EA, Zavanelli AC, Mazaro JV, Pellizzer EP. Survival of all-ceramic restorations after a minimum follow-up of five years: A systematic review. Quintessence Int. 2016;47(5):395-405. doi: 10.3290/j.qi.a35699. PMID: 26949760. | Survival of all-ceramic restorations after a minimum follow-up of five years: A systematic review. | Behavior of ceramic restorations after a minimum of 5 years of follow up | 29 (8) | RCT (2) prospective (6) | 2006-2013 | none | TS | SC FPD I/O V | A/P | survival rates, complications | LiSi(2) (8) Zir (7) Al2O3 (5) GC (9) | IPS e.max press (4) Empress II (5) | NR | SC 200 FPD 88 I/O 40 V 300 | 5-10 | Survival rate not calculated in meta-analysis, data from primary studies for SC: 94.8-100 | fracture (3), chipping (5), repearable veneer fracture (2) | SC: secondary caries (2), endodontic problem (4), abutment tooth fracture (1) | NR | This systematic review showed that all-ceramic restorations fabricated using the correct clinical protocol have an adequate clinical survival for at least 5 years of clinical service with very low complication rates. Minor ceramic chipping and debonding did not affect the longevity of the restorations. | Studies Wolfart 2009 and Kern 2012 considered as separate studies although only update. IPS Empress evaluated as LiSi(2).
Aswal | 2023 | Aswal GS, Rawat R, Dwivedi D, Prabhakar N, Kumar V. Clinical Outcomes of CAD/CAM (Lithium disilicate and Zirconia) Based and Conventional Full Crowns and Fixed Partial Dentures: A Systematic Review and Meta-Analysis. Cureus. 2023 Apr 20;15(4):e37888. doi: 10.7759/cureus.37888. PMID: 37213959; PMCID: PMC10199723. | Clinical Outcomes of CAD/CAM (Lithium disilicate and Zirconia) Based and Conventional Full Crowns and Fixed Partial Dentures: A Systematic Review and Meta-Analysis | To assess the clinical (biological, technical and aesthetic) performance, survival and successes of LD- and ZCbased CAD/CAM and conventional SFCs and FPDs reported in randomized controlled trials (RCTs) and cohort studies. | 13 (4) | RCT (3) prospective (1) | 2012-2021 | Cochrane / NOS | TS | SC | NR | Survival, success, clinical performance | LiSi(2) (4) Zir (2) | NR | 135 | 294 | 1-2 | Survival rate for LiSi(2) not calculated in meta-analysis, data from primary studies for SC: 95.5-100 | fracture (2), minor fracture (1), marginal gap, proximal contact defect, loss of retention | hypersensitivity | marginal discoloration | LD could be a good alternative to zirconia, but its intermediate or persistent clinical performance needs to be evaluated. Overall, zirconia and CAD/CAM techniques must evolve further to outclass the conventional techniques used in the fabrication of SFCs and FPDs. | Meta-analysis for LiSi(2) showed better clinical performance (OR = 2.41, CI: 1.16-5.03) for conventional group vs. CAD/CAM group. Study Muhlemann: comparison of different CAD/CAM techniques at try-in of restorations, no follow-up
Aziz | 2020 | Aziz A, El-Mowafy O, Paredes S. Clinical outcomes of lithium disilicate glass-ceramic crowns fabricated with CAD/CAM technology: A systematic review. Dent Med Probl. 2020 Apr-Jun;57(2):197-206. doi: 10.17219/dmp/115522. PMID: 32673449. | Clinical outcomes of lithium disilicate glass-ceramic crowns fabricated with CAD/CAM technology: A systematic review | survival rate of anterior and posterior monolithic and bilayered LDGC crowns manufactured with CAD/CAM systems as well as to identify the types of clinical complications reported in clinical trials. | 6 | RCT (1) prospective (4) retrospective (1) | 2010-2019 | Hayashi 2019 | TS | SC | PM/M | No. of complications, success rate, survival rate | LiSi(2) (7) | IPS e.max CAD | 145 | 204 | 2-10 | NR | fracture (1), loss of retention (1), marginal adaptation (2) | endodontic (5), secondary caries (4), tooth fracture (1) | none | Short- to medium-term survival rate of LDGC CAD/CAM crowns was high (from 93.3% to 100%). Biological complications were the most frequently reported sequelae and mostly occurred in the first 2 years after the cementation of the crowns, regardless of the type of cement used. | no meta-analysis 2 debondings from Fasbinder 2010 excluded because experimental cement was used
Benli | 2022 | Benli M, Turkyilmaz I, Martinez JL, Schwartz S. Clinical performance of lithium disilicate and zirconia CAD/CAM crowns using digital impressions: A systematic review. Prim Dent J. 2022 Dec;11(4):71-76. doi: 10.1177/20501684221132941. PMID: 36533368. | Clinical performance of lithium disilicate and zirconia CAD/CAM crowns using digital impressions: A systematic review | To evaluate the clinical performance of LiSi(2) and zirconia all-ceramic crowns fabricated using intraoral scanning and CAD/CAM technology. | 6 (6) | RCT (3) prospective (1) retrospective (2) | 2015-2019 | ROBINS-I | Both | SC IS SC | NR | Failures | LiSi(2) (6) Zir (4) | NR | NR | 12290 | 0.5-3.5 | NR | fracture (130), not spezified (4) | endodontic (2), periodontal (4) | none for LiSi(2) | The outcomes of this systematic review indicate that zirconia and LiSi(2) crowns display a similar incidence of periodontal and endodontic complications when compared to metal-ceramic crowns, suggesting that these all-ceramic materials are viable alternatives. The incidence of chipping was higher in LiSi(2) crowns compared to other materials, while zirconia crowns were inferior in terms of aesthetics. | Joda 2016 should have been excluded, since only time-efficancy and costs of digital vs. conventional workflow were analysed, no follow-up, no information on clinical performance
Conrad | 2007 | Conrad HJ, Seong WJ, Pesun IJ. Current ceramic materials and systems with clinical recommendations: a systematic review. J Prosthet Dent. 2007 Nov;98(5):389-404. doi: 10.1016/S0022-3913(07)60124-3. PMID: 18021828. | Current ceramic materials and systems with clinical recommendations: a systematic review. | To review current literature on all-ceramic materials and systems, with respect to survival, material properties, marginal and internal fit, cementation and bonding, and color and aesthetics, and suggest clinical recommendations for their use. | 23 (3) | prospective (3) | 2004-2006 | none | TS | SC, FPD, IRFPD | NR | survival rates, biological complications, technical complications | LiSi(2) (3) GC (6) Al2O3 (10) MgAl2O4 (2) Zir (3) MC (1) | IPS e.max press (1) Empress II (2) | NR | SC 27 FPD 97 IRFPD 45 | 1-5.1 | NR | fracture (9), chipping (1), debonding (3) | endodontic (4), tooth fracture (1) | NR | This investigation supports the view that successful application of all-ceramic materials depends on the clinician’s ability to select the appropriate material, manufacturing technique, and cementation or bonding procedures, to match intraoral conditions and aesthetic requirements.
Ferrairo | 2024 | Ferrairo BM, de Azevedo-Silva LJ, Minim PR, Monteiro-Sousa RS, Pereira LF, Bitencourt SB, Cesar PF, Sidhu SK, Borges AFS. Biomechanical consideration in tooth-supported glass-ceramic restorations: A systematic review and meta-analysis of survival rates and irreparable failures. J Prosthet Dent. 2024 Nov;132(5):879.e1-879.e13. doi: 10.1016/j.prosdent.2024.05.007. Epub 2024 Jun 6. PMID: 38849264. | Biomechanical consideration in tooth-supported glass-ceramic restorations: A systematic review and meta-analysis of survival rates and irreparable failures | To comprehensively evaluate the survival rates and irreparable failures of monolithic glassceramic laminate veneers, partial coverage restorations (inlays and onlays), single crowns, and fixed partial dentures, with a focus on their biomechanical indications and supporting evidence-based clinical decision-making. | 46 (9) | RCT (2) prospective (7) | 2006-2022 | RoB 2 ROBINS-I | TS | SC, PC, LV, FPD | NR | survival rates, complications | LiSi(2) (9) GC (3) | NR | 197 | SC 671 | 2-10 | no meta-analysis for LiSi(2) alone (79.2-100) | Restoration Fracture (4) Chipping (20) Debonding (8) Post Fracture (1) Marginal Disadapt. (6) | Tooth Fracture (4) Secondary Caries (6) Endodontic Problems (16) Periodontal Problem (9) | NR | Glass-ceramic materials demonstrate relatively high survival rates, indicating that they provide a safe and reliable option for partial coverage restorations, laminate veneers, and single crowns. However, fixed partial dentures had a higher proportion of irreparable failures and a lower survival rate, and caution is required. | Reich 2013, Rauch 2017 and Rauch 2018 listed seperately, no meta-analysis for LiSi(2) exclusivly
Flores-Ferreyra | 2024 | Flores-Ferreyra BI, Argueta-Figueroa L, Torres-Rosas R, Carrasco-Gutiérrez RG, Casillas-Santana MA, Moyaho-Bernal MLA. Dental human enamel wear caused by ceramic antagonists: A systematic review and network meta-analysis. J Prosthodont Res. 2024 Jun 26. doi: 10.2186/jpr.JPR_D_23_00263. Epub ahead of print. PMID: 38925985. | Dental human enamel wear caused by ceramic antagonists: A systematic review and network meta-analysis. | To systematically analyze the evidence from observational studies and clinical trials on enamel wear with different ceramic restorations. | 10 (3) | RCT (2) prospective (1) | 2008-2020 | RoB 2 ROBINS-I | TS | SC | PM/M | Occlusal wear of ceramic crowns and opposing natural teeth | LiSi(2) (3) Zir (9) MC (4) | NR | 45 | NR | 1-3 | NR | NR | NR | NR | Enamel wear occurs in all teeth, even when the antagonist is a natural tooth. The wear is larger on surfaces with the ceramic crown antagonists studied (metal-ceramic, glazed zirconia, and polished zirconia). It is necessary to conduct additional clinical trials with larger follow-up periods and sample sizes. | Only tooth wear analyzed. In general, for lithium disilicate crowns, there is no agreement in the results; one study reported that the mean occlusal wear volume of ceramic molar crowns was significantly lower than that of the opposing natural teeth, but there was no difference in contralateral antagonist wear (Esquival-Upshaw 2012, Suputtamongkol 2008). In contrast, statistically significant differences have been reported when comparing the natural enamel antagonist wear of lithium disilicate crows against that of controls (Nazirkar 2020).
Hmaidouch | 2013 | Hmaidouch R, Weigl P. Tooth wear against ceramic crowns in posterior region: a systematic literature review. Int J Oral Sci. 2013 Dec;5(4):183-90. doi: 10.1038/ijos.2013.73. Epub 2013 Oct 18. PMID: 24136675; PMCID: PMC3967317. | Tooth wear against ceramic crowns in posterior region: a systematic literature review. | To assess tooth wear against ceramic crowns in posterior region in vitro and in vivo. | 3 (3) | RCT (2) prospective (1) | 2008-2013 | discussion only | TS | SC | PM/M | Occlusal wear of ceramic crowns and opposing natural teeth | LiSi(2) (3) MC (2) Al2O3 (1) | IPS e.max press (3) Empress II (1) | NR | 84 | 0.5-3 | NR | NR | NR | NR | Based on the applied literature, it can be concluded that for ceramic material, their proper handling and control of the patient’s intrinsic risk factors related to wear are all critically important to the reduction of enamel wear by dental ceramics. | Only tooth wear analyzed. Including 3 studies of the same patient cohort (Silva 2011, Esquvel-Upshaw 2012, Esquivel-Upshaw 2013). Results were considered as results of one investigation.
Kassardjian | 2016 | Kassardjian V, Varma S, Andiappan M, Creugers NHJ, Bartlett D. A systematic review and meta analysis of the longevity of anterior and posterior all-ceramic crowns. J Dent. 2016 Dec;55:1-6. doi: 10.1016/j.jdent.2016.08.009. Epub 2016 Sep 1. PMID: 27594093. | A systematic review and meta analysis of the longevity of anterior and posterior all-ceramic crowns. | To compare the difference in longevity for any all-ceramic material used to restore anterior and posterior teeth, not involved with fixed dental prostheses or posts. | 14 (2) | prospective (2) | 2007-2013 | Publication and small study bias only | TS | SC | A/P | Failure, relative risk | LiSi(2) (2) Al2O3 (10) Leucite (1) Zir (1) | Empress II (1) IPS e-max (1) | NR | 173 | 5-8 | NR for LiSi(2) seperately | NR | NR | NR | The clinically relevant results of this review, based on currently available data, demonstrate a need for some caution when considering posterior all-ceramic crowns. Lithium disilicate restorations were observed to have higher failures on anterior restorations and more research is needed to investigate why. | Tokusavul 2007 RR 0.26 (0.053-29.92) Gehrt 2013 RR 2.16 (0.29-16.29) Tokusavul and Gehrt should not have been included, because they contained crowns on endodontically treated teeth contrary to the inclusion criteria of this review.
Lemos | 2024 | Lemos CAA, Verri FR, de Luna Gomes JM, Santiago Junior JF, Miyashita E, Mendonça G, Pellizzer EP. Survival and prosthetic complications of monolithic ceramic implant-supported single crowns and fixed partial dentures: A systematic review with meta-analysis. J Prosthet Dent. 2024 Dec;132(6):1237-1249. doi: 10.1016/j.prosdent.2022.11.013. Epub 2022 Dec 21. PMID: 36564291. | Survival and prosthetic complications of monolithic ceramic implant-supported single crowns and fixed partial dentures: A systematic review with meta-analysis. | To evaluate the clinical performance of monolithic ceramic implant-supported SCs and FPDs in terms of survival and prosthetic complication rates. | 28 (11) | RCT (3) prospective (8) | 2016-2021 | Cochrane / NOS | IS | IS SC IS FPD | A/P | survival rates, complication rates | LiSi(2) (11) Zir (16) Leucite (1) MC (2) | IPS e.max CAD (3) IPS e.max press (4) IPS e.max (3) LiSi(2) (1) | 515 | 572 | 1-6.7 | 98 (95-100) | fracture (4), minor chipping (1), loss of retention (8), screw loosening (1), abutment fracture (6) | NR | NR | The use of monolithic ceramic implant-supported SCs, independent of ceramic material, and monolithic zirconia implant-supported FPDs should be considered an effective and safe treatment option because of favorable short-term survival and low prosthetic complications. However, additional well-conducted studies with a longer-term follow-up and direct comparison between veneered restorations are recommended to reassess clinical performance.
Mao | 2024 | Mao Z, Beuer F, Hey J, Schmidt F, Sorensen JA, Prause E. Antagonist enamel tooth wear produced by different dental ceramic systems: A systematic review and network meta-analysis of controlled clinical trials. J Dent. 2024 Mar;142:104832. doi: 10.1016/j.jdent.2024.104832. Epub 2024 Jan 10. PMID: 38211687. | Antagonist enamel tooth wear produced by different dental ceramic systems: A systematic review and network meta-analysis of controlled clinical trials. | To evaluate the amount of enamel tooth wear induced by different antagonistic ceramic crown materials in the posterior area within a follow-up period up to 24 months in function. | 7 (1) | RCT (1) | 2020 | RoB 2 | TS | SC | M/PM | Occlusal wear of ceramic crowns and opposing natural teeth | LiSi(2) (1) Zir (7) MC (2) | NR | 15 | 15 | 1 | NR | NR | NR | NR | This systematic review demonstrated that prosthodontic ceramic materials produced significantly more antagonist enamel tooth wear than opposing natural enamel tooth wear, and ceramic material type was correlated to the degree of enamel tooth wear. | Only tooth wear analyzed and only 1 study on LiSi(2): Nazirkar et al. compared wear rates of polished lithium disilicate and zirconia crowns. They showed that there was no statistical difference between both groups regarding wear behavior of the restorative material after one year of clinical function (40.06 ± 7.03 and 35.09 ± 4.72 μm)
Maroulakos | 2019 | Maroulakos G, Thompson GA, Kontogiorgos ED. Effect of cement type on the clinical performance and complications of zirconia and lithium disilicate tooth-supported crowns: A systematic review. Report of the Committee on Research in Fixed Prosthodontics of the American Academy of Fixed Prosthodontics. J Prosthet Dent. 2019 May;121(5):754-765. doi: 10.1016/j.prosdent.2018.10.011. Epub 2019 Mar 15. PMID: 30885580. | Effect of cement type on the clinical performance and complications of zirconia and lithium disilicate tooth-supported crowns: A systematic review. Report of the Committee on Research in Fixed Prosthodontics of the American Academy of Fixed Prosthodontics | To analyze the clinical performance of tooth-supported ceramic crowns and to describe the complications/failure characteristics when adhesive or conventional cementation is used. | 17 (11) | RCT (3) prospective (4) retrospective (4) | 2010-2018 | Cochrane / ROBINS-I | TS | SC | A/P | survival rates, complication-free rate, biological complications, technical complications | LiSi(2) (11) Zir (7) | e.max CAD (2) e.max Press (5) Empress II (3) e.max (2) NR (1) | 1064 | 2120 | 2.1-10.1 | Survival rate not calculated in meta-analysis, data from primary studies: 83.5-100 | crown fracture (19) loss of retention (21) veneer fracture (13) core fracture (4) minor chipping (13) | tooth fracture (11) endodontic treatment (10) secondary caries (5) sensitivity (3) extraction endodontic (3) extraction periodontal (1) | NR | Based on the available evidence and within the limitations of this systematic review, zirconia and lithium disilicate tooth-supported crowns exhibited comparable survival rates and complication patterns after adhesive or conventional cementation. | no meta-analysis Wrong data: Rauch 2018: initally not 31 but 34 patients/crowns, at follow up 26 Wrong citation: Schmitz and Beani 2016 Journal of Prosthetic Dentistry, not J Adv Prosthodont. Schmitz and Beani examined 257 monolithic LiSi(2) crowns, 133 cemented with GIC, 124 self-adhesive. Only the 133 crowns cemented with GIC are mentioned in this review
Mazza | 2021 | Mazza LC, Lemos CAA, Pesqueira AA, Pellizzer EP. Survival and complications of monolithic ceramic for tooth-supported fixed dental prostheses: A systematic review and meta-analysis. J Prosthet Dent. 2022 Oct;128(4):566-574. doi: 10.1016/j.prosdent.2021.01.020. Epub 2021 Mar 19. PMID: 33745685. | Survival and complications of monolithic ceramic for tooth-supported fixed dental prostheses: A systematic review and meta-analysis. | To systematically evaluate clinical studies investigating the survival rate and biological and technical complications of monolithic restorations. The research hypotheses were that monolithic restorations would present high survival rates with low biological and technical complications and that the survival and complication rates of monolithic and veneered restorations would be similar. | 19 (7) | RCT (1 sic) prospective (6 sic) | 2010-2019 | Cochrane / NOS | TS | SC FPD | A/P | survival rates, biological complications, technical complications | LiSi(2) (7) Zir (9) PICN (1) | e.max CAD (4) e.max Press (3) Empress II (1) | SC 240 FPD 28 | SC 524 FPD 36 | SC 2-3 FPD 13.9 | LiSi(2) SC: 99 (94-100) Zir SC: 99 (96-100) PICN SC: 93 (85-97) | SC: debonding (4), chipping (7), loss of proximal contact (1), fracture (1) FPD: fracture (6) | SC: endodontic (6), caries (4), fracture (1) FPD: not reported (6) | NR | The use of monolithic ceramic can be considered a favorable treatment for toothsupported single crowns and FPDs, with high survival and low complication rates. However, further randomized controlled trials are needed to reassess these clinical performances, mainly by comparing them with the performance of veneered restorations. | Wrong data from Seydler and Schmitter 2015 Wrong data from Garling 2019 Survival rates not adjusted for length of follow-up Meta-analysis: hugely different follow-up mixed (24 to 167 months)
Pieger | 2014 | Pieger S, Salman A, Bidra AS. Clinical outcomes of lithium disilicate single crowns and partial fixed dental prostheses: a systematic review. J Prosthet Dent. 2014 Jul;112(1):22-30. doi: 10.1016/j.prosdent.2014.01.005. Epub 2014 Mar 24. PMID: 24674802. | Clinical outcomes of lithium disilicate single crowns and partial fixed dental prostheses: a systematic review. | To analyze the short-term (1- to 5-year) and medium-term (5- to 10-year) survival rates of natural tooth-borne lithium disilicate single crowns and FDPs. | 12 (12) | RCT (2) prospective (5) retrospective (1) NR (4) | 1999-2013 | NR | TS | SC FPD | A/P | Cumulative Survival Rate, Interval Survival Rate, Failures | LiSi(2) (12) | IPS e.max CAD (3) IPS e.max press (5) IPS Empress II (4) NR (1) | 519+ | 849 | 0.5-11.1 | Life table analysis: cumulative survival rate SC 2y 100% 5y 97.86% 11y 96.74% FPD 2y 83.39 5y 78.11 11y 70.93 | After first year: 9 core fracture, 6 fracture of core or veneering ceramic or both, 6 NR | NR | NR | Within the limitations of this systematic review, the following conclusions were drawn. For lithium disilicate single crowns, the short-term evidence (1 to 5 years) indicates an excellent survival rate with a 2-year CSR of 100% and a 5-year CSR of 97.8%. The evidence for medium-term survival (5 to 10 years) is limited, with data from 1 study contributing to a 10-year CSR of 96.7%. Most single crowns failed in the posterior region. For lithium disilicate FDPs, the short-term evidence (1 to 5 years) indicated a 5-year CSR of 78.1%, which is not promising. The evidence for medium-term survival (5 to 10 years) is limited, with data from 1 study contributing to a discouraging 10-year CSR of 70.9%. Most FDPs also failed in the posterior region. The cumulative survival rates estimated in this systematic review are based on only the reported data. The true survival rate for both single crowns and FDPs is unknown because of insufficient data, the loss of patients to follow-up, and the inconsistent manner of reporting. | Data beyond 4 years from only 1 study
Pjetursson | 2021 | Pjetursson BE, Sailer I, Latyshev A, Rabel K, Kohal RJ, Karasan D. A systematic review and meta-analysis evaluating the survival, the failure, and the complication rates of veneered and monolithic all-ceramic implant-supported single crowns. Clin Oral Implants Res. 2021 Oct;32 Suppl 21(Suppl 21):254-288. doi: 10.1111/clr.13863. Erratum in: Clin Oral Implants Res. 2021 Dec;32(12):1507. doi: 10.1111/clr.13877. PMID: 34642991; PMCID: PMC9293296. | A systematic review and meta-analysis evaluating the survival, the failure, and the complication rates of veneered and monolithic all-ceramic implant-supported single crowns. | To assess the survival, failure, and complication rates of veneered and monolithic all-ceramic implant-supported single crowns (SCs). | 49 (13) | RCT (4) prospective (9) | 2007 - 2020 | NOS | IS | IS SC | A/P | failure rates, survival, complications | LiSi(2) (12) Zir (31) Other (6) Al2O3 (4) RNC (2) | IPS e.max press IPS e.max CAD | 441 (drop out 43) | 451 (drop out 19) | 1.0-11.9 (mean) | Estimated 3y: 97.0% (94.0-98.5) monolithic reinforced glass-ceramic (AFR 1.02%(0.51-2.05)) 97.6% (87.0-99.6) veneered (AFR 0.80% (0.14-4.64)) | AFR: Core fracture monolithic 0.25 (0.03-1.79) veneered 0 (0-4.0) abutment fracture mono 0 (0-5.96) ven 0.50 (0.12-2.00) ceramic chipping mono .40 (0.10-1.54) ven 1.00 (0.66-1.50) screw loosening mono 0.10 (0.01-0.73) ven 0.45 (0.21-1.00) loss of retention mono 0.25 (0.06-1.07) ven 0 (0-3.8) | AFR: Soft tissue complications mono 1.1 (0.4-2.9) ven1.57 (0.64-3.86) Bone loss >2mm mono 0.52 (0.08-3.26) ven 0.8 (0.1-2.7) | NR | With the exception of RMC SCs, veneered and monolithic implant-supported ceramic SCs showed favorable short-term survival and complication rates. Significantly higher rates for ceramic chipping, however, were reported for veneered compared with monolithic ceramic SCs. | Canullo 2007: framework material in original publication not specified Rammelsberg 2020: veneered LiSi(2) SC (n=10) are not included, only partial veneered (3) and monolithic (7) High heterogeneity not discussed and accounted for Survival/AFR for LiSi(2) and other reinforced GC mixed
Rabel | 2018 | Rabel K, Spies BC, Pieralli S, Vach K, Kohal RJ. The clinical performance of all-ceramic implant-supported single crowns: A systematic review and meta-analysis. Clin Oral Implants Res. 2018 Oct;29 Suppl 18:196-223. doi: 10.1111/clr.13337. PMID: 30306684. | The clinical performance of all-ceramic implant-supported single crowns: A systematic review and meta-analysis | To give an update on the survival and technical complications rates of implant-supported all-ceramic single crowns. Furthermore, the influence of study design and setting, implant/ abutment/framework material, crown design (veneered/monolithic), retention mode (screw-retained/cemented), cement used and SC location on implant and SC survival as well as on technical complication rates was evaluated. | 41(8) | RCT (3) prospective (4) retrospective (1) | 2014-2017 | Cochrane / NOS | IS | IS SC | A/P | survival rates, failures, fractures, decementation, screw loosening | LiSi(2) (8) Zir (18) Al2O3 (5) Other (13) | IPS e.max CAD (3) IPS e.max press (2) IPS e.max (2) LiSi(2) (1) | 354 | 334 | 1-4.6 | For all materials: 91.0 (51.3-98.7) | framework fracture (3), veneering material fracture (4), decementation (2), screw loosening (1) | NR | NR | All-ceramic implant-supported SCs showed—with the exception of a RNC material—high survival rates. However, failures and technical complications occurred which have to be considered when informing patients on the treatment with implant-supported all-ceramic SCs. | Estimated success rate after 5 years for LiSi(2) + 95% CI: 94.0% (72.3-98.8) Estimated chipping rate after 5 years for LiSi(2) + 95% CI: 6% (1.2-27.8)
Rodrigues | 2019 | Rodrigues SB, Franken P, Celeste RK, Leitune VCB, Collares FM. CAD/CAM or conventional ceramic materials restorations longevity: a systematic review and meta-analysis. J Prosthodont Res. 2019 Oct;63(4):389-395. doi: 10.1016/j.jpor.2018.11.006. Epub 2019 Jul 11. PMID: 31303569. | CAD/CAM or conventional ceramic materials restorations longevity: a systematic review and meta-analysis | To evaluate the longevity of conventional and CAD/CAM techniques for tooth-supported ceramic prosthesis (single crown, multipleunit or partial ceramic crown) and to identify the complication types associated with the main clinical outcomes. | 14(2) | RCT (2) | 2013-2015 | Cochrane / NOS | TS | SC (1) PC (1) | SC: A PC: P | Failure | LiSi(2)(2) Zir (9) MC (7) GC (4) other (1) | NR | NR | 30 | SC: 2 (mean) PC: 7 (mean) | NR for LiSi(2) seperately | NR | NR | none | The results of this meta-analysis suggest that the longevity of tooth-supported single crown, multiple unit or partial ceramic crowns made by CAD/CAM is lower than that of crowns made by conventional techniques. The material type and process were the most frequent reasons for CAD/CAM failures. However, studies that evaluate the difference between CAD/CAM generations and software limitations should be performed to elucidate the reasons that CAD/CAM results in a higher risk of failure. | Only 1 study on LiSi(2) SC included (Akin 2015)
Sailer | 2015 | Sailer I, Makarov NA, Thoma DS, Zwahlen M, Pjetursson BE. All-ceramic or metal-ceramic tooth-supported fixed dental prostheses (FDPs)? A systematic review of the survival and complication rates. Part I: Single crowns (SCs). Dent Mater. 2015 Jun;31(6):603-23. doi: 10.1016/j.dental.2015.02.011. Epub 2015 Apr 2. Erratum in: Dent Mater. 2016 Dec;32(12):e389-e390. doi: 10.1016/j.dental.2016.09.032. PMID: 25842099. | All-ceramic or metal-ceramic tooth-supported fixed dental prostheses (FDPs)? A systematic review of the survival and complication rates. Part I: Single crowns (SCs). | (1) To update the previous systematic review [Pjetursson 2007] on toothsupported FDPs with an additional literature search including retrospective and prospective studies from 2007 to 2013. (2) To obtain overall robust estimates of the long-term survival and complication rates of all-ceramic crowns over an observation period of at least 3 years. (3) To compare the survival and complication rates of allceramic crowns with the ones of metal-ceramic crowns (gold standard). | 67 (5) | prospective (4) retrospective (1) | 2006-2013 | none | TS | SC | A/P | Survival rates, annual failure rates | LiSi(2) (5) Zir Leucite MC | NR | 527 | 1033 | 3.2-6.6 | Leucite and lithium-disilicate reinforced glass ceramics pooled: 96.6 (94.9-97.7) | only reported for LiSi(2) and leucite combined | only reported for LiSi(2) and leucite combined | NR | Survival rates of most types of all-ceramic SCs were similar to those reported for metal-ceramic SCs, both in anterior and posterior regions. Weaker feldspathic/silica-based ceramics should be limited to applications in the anterior region. Zirconia-based SCs should not be considered as primary option due to their high incidence of technical problems. | Leucite and LiSi(2) grouped in meta-analysis. Corrigendum: Sailer I, Makarov NA, Thoma DS, Zwahlen M, Pjetursson BE. Corrigendum to "All-ceramic or metal-ceramic tooth- supported fixed dental prostheses (FDPs)? A systematic review of the survival and complication rates. Part I: Single crowns (SCs)" [Dental Materials 31 (6) (2015) 603-623]. Dent Mater. 2016 Dec;32(12):e389-e390. doi: 10.1016/j.dental.2016.09.032. Epub 2016 Oct 7. Erratum for: Dent Mater. 2015 Jun;31(6):603-23. doi: 10.1016/j.dental.2015.02.011. PMID: 27726969.
de Souza Melo | 2018 | de Souza Melo G, Batistella EÂ, Bertazzo-Silveira E, Simek Vega Gonçalves TM, Mendes de Souza BD, Porporatti AL, Flores-Mir C, De Luca Canto G. Association of sleep bruxism with ceramic restoration failure: A systematic review and meta-analysis. J Prosthet Dent. 2018 Mar;119(3):354-362. doi: 10.1016/j.prosdent.2017.07.005. Epub 2017 Sep 28. PMID: 28967401. | Association of sleep bruxism with ceramic restoration failure: A systematic review and meta-analysis. | Is sleep bruxism associated with an increased frequency of ceramic restoration failures? | 8 (3) | retrospective (3) | 2012-2015 | MAStARI | TS | SC, V, O | A/P | survival rates, failures biological complications, technical complications | LiSi(2) (3) GC (2) Zir (1) Feldspathic (2) Leucite (2) | NR | NR | NR | 1-20 | NR for LiSi(2) seperately | mechanical complications, fractures, chipping | NR | NR | 1. Only anterior ceramic veneers showed increased hazard and odds of failure for participants with sleep bruxism. 2. However, the overall result from the meta-analysis did not favor any association between sleep bruxism and increased odds of failure for ceramic restorations. | Sleep bruxism
Spitznagel | 2017 | Spitznagel FA, Horvath SD, Gierthmuehlen PC. Prosthetic protocols in implant-based oral rehabilitations: A systematic review on the clinical outcome of monolithic all-ceramic single- and multi-unit prostheses. Eur J Oral Implantol. 2017;10 Suppl 1:89-99. PMID: 28944371. | Prosthetic protocols in implant-based oral rehabilitations: A systematic review on the clinical outcome of monolithic all-ceramic single- and multi-unit prostheses | To assess the clinical performance of implantsupported monolithic all-ceramic single- and multi-unit restorations. | 3 (2) | prospective (1) retrospective (1) | 2014, 2016 | none | IS | IS SC IS FPD | NR | survival rate, success rate, failure, technical complications | LiSi(2) (2) Zir (1) | IPS e.max CAD (1) IPS e.max press (1) | NR | 69 | mean 2.4-2.6 | NR | 1 minor chipping, 1 occlusal roughness | NR | NR | According to the results of this review and within its limitations, the use of monolithic lithium disilicate and zirconia for implant-supported single crowns and fixed prosthodontics was effective and reliable in short-term studies.
Spitznagel | 2022 | Spitznagel FA, Balmer M, Wiedemeier DB, Jung RE, Gierthmuehlen PC. Clinical outcomes of all-ceramic single crowns and fixed dental prostheses supported by ceramic implants: A systematic review and meta-analyses. Clin Oral Implants Res. 2022 Jan;33(1):1-20. doi: 10.1111/clr.13871. Epub 2021 Nov 5. PMID: 34665900; PMCID: PMC9297865. | Clinical outcomes of all-ceramic single crowns and fixed dental prostheses supported by ceramic implants: A systematic review and meta-analyses. | To analyze the clinical outcomes in terms of survival and technical complication rates of all-ceramic SCs and FDPs supported by ceramic implants. | 8 (5) | RCT (2) prospective (3) | 2010-2020 | Cochrane / NOS | IS | IS SC (IS FPD) (zirconia only) | NR | survival rate, chipping rate | LiSi(2) (5) Zir (5) | IPS e.max CAD (2) IPS e.max press (1) IPS e.max (2) | 159 | 180 | 1-3 | 1y 99% (95-100) 2y 99% (95-100) 5y 100% (95-100) | 2 abutment fractures, 1 coherent fracture of abutment-crown complex, 1 bulk-fracture, 1 chipping | 1 biological reason | NR | Within the limitations of this systematic review, all-ceramic SCs and FDPs supported by ceramic implants showed promising survival rates after mid-term observation. However, the high chipping proportions of veneered zirconia SCs and, particularly, FDPs diminish the overall outcome. Monolithic LiSi(2) showed fewer clinical complications. Monolithic reconstructions could be a valid treatment option for ceramic implants, but their mid-to-long-term performance must be further evaluated.
Vagropoulou | 2018 | Vagropoulou GI, Klifopoulou GL, Vlahou SG, Hirayama H, Michalakis K. Complications and survival rates of inlays and onlays vs complete coverage restorations: A systematic review and analysis of studies. J Oral Rehabil. 2018 Nov;45(11):903-920. doi: 10.1111/joor.12695. Epub 2018 Aug 13. PMID: 30019391. | Complications and survival rates of inlays and onlays vs complete coverage restorations: A systematic review and analysis of studies | To identify clinical studies in which crowns and inlays/onlays were used to restore damaged teeth and compare their biological and technical complications, as well as their survival rates. | 9 (3) | retrospective (3) | 2003-2015 | modified Cochrane | TS | SC, I, O | A/P | survival rates (not seperately calculated for LiSi(2)), biological complications, technical complications | LiSi(2) (3) Silicate ceramic (1) Feldspathic (3) Leucite (4) Cast gold (2) MC (1) | NR | NR | 16286 SC 1155 I/O | NR | not calculated for LiSi(2) seperately | SC 10 core fracture, 2 loss of retention O 1 chipping, 3 marginal integrity (Fabbri 2014) | SC 1 endodontic treatment, 1 root fracture (Fabbri 2014) | NR | The 5-year survival rate for crowns and inlays/onlays is very high, exceeding 90%. Recurrent decay, endodontic reasons and tooth fractures were the most frequent biologic complications. Ceramic fractures and core failures were the most frequent prosthetic complications. The overall quality of evidence of the 9 studies was low. Due to the heterogeneity of the included studies no meaningful comparison could be made between types or restoration of materials.
Velastegui | 2022 | León Velastegui M, Montiel-Company JM, Agustín-Panadero R, Fons-Badal C, Solá-Ruíz MF. Enamel Wear of Antagonist Tooth Caused by Dental Ceramics: Systematic Review and Meta-Analysis. J Clin Med. 2022 Nov 4;11(21):6547. doi: 10.3390/jcm11216547. PMID: 36362777; PMCID: PMC9657667. | Enamel Wear of Antagonist Tooth Caused by Dental Ceramics: Systematic Review and Meta-Analysis | This systematic review and meta-analysis aimed to evaluate the wear of the antagonist tooth in ceramic restorations. | 14 (3) | NR | 2011 - 2020 | Cochrane RoB 2.0 | TS | SC, FPD | NR | Wear | LiSi(2) (3) ZLS (1) Other (14) | IPS e.max CAD (1) IPS e.max Press (2) Empress II (1) Suprinity (1) | NR | NR | 0.5-5.2 | NR | NR | NR | NR | Feldspathic produces greater wear in the antagonist tooth in ceramic restorations, linearly and volumetrically. In addition, zirconia generates the least wear that will decrease over time, and it will be equal to or less than the natural wear in the tooth.
Wang | 2012 | Wang X, Fan D, Swain MV, Zhao K. A systematic review of all-ceramic crowns: clinical fracture rates in relation to restored tooth type. Int J Prosthodont. 2012 Sep-Oct;25(5):441-50. PMID: 22930765. | A systematic review of all-ceramic crowns: clinical fracture rates in relation to restored tooth type. | Therefore, one purpose of this systematic review was to evaluate the fracture incidence of each restored tooth type (incisor, canine, premolar, molar, anterior, posterior, and overall). In addition, the fracture rates between anterior and posterior crowns as well as the incidences between premolar and molar crowns were compared to determine significant differences between them. | 37 (4) | RCT (1) NR | 2006-2010 | none | TS | SC | A/P | core fracture, veneer fracture | LiSi(2) (4) Other (33) | IPS e.max press (1) Empress II (3) | NR | 397 | 3-5 | NR | 4 core fractures, 8 veneer fractures | NR | NR | Within the limitations of this study’s protocol, the current evidence was interpreted to suggest that dental ceramic materials demonstrated acceptable 5-year core and veneer fracture incidences when used for tooth-supported single crowns in both anterior and posterior segments. A higher fracture rate for posterior crowns was the clear trend for single crowns, and molar crowns showed a significantly higher fracture rate than premolar crowns.

## Appendix 5 - Primary Studies
Study Author | Year | Reference | Timeframe of recruitment | Study Design | Study Details | Setting | Tooth/Implant supported | Type of Restoration | Location | Vitality | Material | Method of fabrication | Monolithic/ layered | Luting procedure | Luting agent | No. of Patients Baseline | No. of Patients Follow-up | Mean Age (years) | No. of Restor. Baseline | No. of Restor. Follow-up | Follow-up (years) | Evaluation Criteria | (Estimated) Survival (%) | Failures | (Estimated) Success (%) | Complications | Outcome | Conflicts of interest | Funding | Remarks | Al-Dulaijan | Al-Haj Husain | Aldegheishem | AlMashaan & Aldakheel | Araujo | Aswal | Aziz | Benli | Conrad | Ferrairo | Flores-Ferreyra | Hmaidouch | Kassardjian | Lemos | Mao | Maroulakos | Mazza | Pieger | Pjetursson | Rabel | Rodrigues | Sailer | de Souza Melo | Spitznagel | Spitznagel | Vagropoulou | Velastegui | Wang | Sum
[31 empty] | 2023 | 2020 | 2017 | 2022 | 2016 | 2023 | 2020 | 2022 | 2007 | 2024 | 2024 | 2013 | 2016 | 2024 | 2024 | 2019 | 2021 | 2014 | 2021 | 2018 | 2019 | 2015 | 2018 | 2017 | 2022 | 2018 | 2022 | 2012
Ahn | 2022 | Ahn JJ, Bae EB, Lee JJ, Choi JW, Jeon YC, Jeong CM, Yun MJ, Lee SH, Lee KB, Huh JB. Clinical evaluation of the fit of lithium disilicate crowns fabricated with three different CAD-CAM systems. J Prosthet Dent. 2022 Feb;127(2):239-247. doi: 10.1016/j.prosdent.2020.06.031. Epub 2020 Nov 24. PMID: 33246562. | NR | P |  | University | TS | SC | A (12) / P (28) | V/NV | IPS e.max CAD (40) | CAD/CAM | Monolithic | A | G-Cem | 40 | 33 | 52 (+/-15) | 40 | 33 | 0.5 | probing depth, bleeding index, plaque index | 100 | none | 100 | none | Marginal and occlusal gap, gingival health | no disclosure of conflicts | no disclosure of funding |  | X | [27 empty] | 1
Akin | 2015 | Akın A, Toksavul S, Toman M. Clinical marginal and internal adaptation of maxillary anterior single all-ceramic crowns and 2-year randomized controlled clinical trial. J Prosthodont. 2015;24(5):345–350. | NR | RCT | Parallel arm | University | TS | SC | A | V/NV | IPS e.max CAD (15) IPS e.max Press (15) | Laboratory | Layered | A | Variolink II | 15 | 15 | 29 (18-64) | 30 | 30 | 2.0 | Modified USPHS | 100 | none | 100 | Minor fracture (1) | Marginal and internal adaptation, clinical evaluation | The authors declare that they have no conflict of interest. | no disclosure of funding | 100% success stated, despite 1 minor fracture which required intraoral repair |  | X |  |  |  | X | X |  |  | X | [10 empty] | X | [7 empty] | 5
Aladag | 2019 | Aladağ A, Oğuz D, Çömlekoğlu ME, Akan E. In vivowear determination of novel CAD/CAM ceramic crowns by using 3D alignment. J Adv Prosthodont. 2019 Apr;11(2):120-127. doi: 10.4047/jap.2019.11.2.120. | NR | P |  | University | TS | SC | M | NR | IPS e.max CAD (7) Cerasmart (7) Suprinity (5) Enamic (5) | CAD/CAM | Monolithic | A | Variolink Esthetic DC | 24 | 22 | NR (18-59) | 28 | 24 | 0.5 | NR | NR | Fracture (1) | NR | NR | Wear | no disclosure of conflicts | no disclosure of funding | [27 empty] | X |  | 1
Aziz | 2019 | Aziz A, El-Mowafy O, Tenenbaum HC, Lawrence HP, Shokati B. Clinical performance of chairside monolithic lithium disilicate glass-ceramic CAD-CAM crowns. J Esthet Restor Dent. 2019 Nov;31(6):613-619. doi: 10.1111/jerd.12531. | NR | R |  | University | TS | SC | M (18) / PM (22) | V (7) / NV (33) | IPS e.max CAD (40) | Chairside | Monolithic | A | RelyX Unicem (14), Calibra Universal (26) | 32 | 32 | 50.4 (29-79) | 40 | 40 | 4.2 ± 0.12 | Modified CDA | 95.0 (92.2-98.0) (4y) | Open margin (2) | 92.3 (88.7-96.0) (4y) | Secondary caries (1) | Biological, mechanical, and aesthetic attributes | The authors declare that they have no conflict of interest. | Financially supported by a grant from the American Academy of Esthetic Dentistry | The crowns were prepared and cemented by fourth-year predoctoral students supervised by a faculty member in the Department of Restorative Dentistry. Potential overlap of patient cohort with Aziz 2022 | X |  |  | X |  |  | X | [21 empty] | 3
Aziz | 2022 | Aziz AM, El-Mowafy O, Tenenbaum HC, Lawrence HP. Clinical performance of CAD-CAM crowns provided by predoctoral students at the University of Toronto. J Prosthet Dent. 2022 May;127(5):729-736. doi: 10.1016/j.prosdent.2020.09.048. Epub 2021 Jan 7. PMID: 33423821. | 2012-2018 | R |  | University | TS | SC | M (102) / PM (108) | V (55) / NV (155) | IPS e.max CAD (210) | CAD/CAM | Monolithic | A | RelyX Unicem (149), Calibra Universal (61) | 189 | 189 | 56.3 ± 13.8 (28-88) | 210 | 210 | 6.14 ± 1.1 | Modified CDA | 93.0 (91.2-94.8) (6y) | Open margin without caries (5), open marging with caries (1), crown fracture (2), debonding (2), recurrent caries (2), endodontic problem (1), tooth fracture (1) | 86.4 (84.3-88.5) (6y) | Open margin without caries (5), open marging with caries (1), crown fracture (2), debonding (2), open contact (2), recurrent caries (7), endodontic problem (3), tooth fracture (1), marginal discoloration (5) | Biological, mechanical, and aesthetic attributes | no disclosure of conflicts | Supported in part by the Faculty of Dentistry, University of Toronto | Crowns provided by final year predoctoral students Potential overlap of patient cohort with Aziz 2019. No reference in study, but identical setting and ethic votum. |  |  |  | X | [24 empty] | 1
Batson | 2014 | Batson ER, Cooper LF, Duqum I, Mendonça G. Clinical outcomes of three different crown systems with CAD/CAM technology. J Prosthet Dent. 2014 Oct;112(4):770-7. doi: 10.1016/j.prosdent.2014.05.002. Epub 2014 Jun 28. PMID: 24980739. | NR | RCT |  | University | TS | SC | P | NR | IPS e.max CAD (10) Zir Zenostar (10) MC (12) | CAD/CAM | Monolithic | GIZ | Ketac Cem | 22 | 9 | NR | 32 | 19 | 0.5 | Modified USPHS | NR | NR | NR | NR | Marginal adaptation, contour, occlusion, shade, GCF, BOP | no disclosure of conflicts | This study was supported by an American Academy of Fixed Prosthodontics Stanley D. Tylman grant. |  | X | [27 empty] | 1
Becker | 2017 | Becker J, John G, Becker K, Mainusch S, Diedrichs G, Schwarz F. Clinical performance of two-piece zirconia implants in the posterior mandible and maxilla: a prospective cohort study over 2 years. Clin Oral Implants Res. 2017 Jan;28(1):29-35. doi: 10.1111/clr.12610. | 2011-2012 | P |  | University | IS | IS SC | P | NA | IPS e.max (52) | NR | Monolithic | A | NR | 52 | 48 | 47.6 ± 13.4 | 52 | 48 | 2.1 ± 0.5 | NR | NR | Coherent fracture of abutment -crown complex (1) | NR | initial peri-implantitis (18) | Implant survival, technical and biological complications, MMP8 levels | The authors declare that they have no conflict of interest. | The study was supported by an unrestricted grant of ZV3 Zircon Vision GmbH, Wolfratshausen, Germany. | implant survival 95.8 | [13 empty] | X | [10 empty] | X |  |  |  | 2
Belli | 2015 | Belli R, Petschelt A, Hofner B, Hajtó J, Scherrer SS, Lohbauer U. Fracture Rates and Lifetime Estimations of CAD/CAM All-ceramic Restorations. J Dent Res. 2016 Jan;95(1):67-73. doi: 10.1177/0022034515608187. | 2009-2011 | R |  | PP | TS | SC, 3-5 unit bridges, I/O | P | NR | IPS e.max CAD (21852) IPS e.max CAD on Zir (3630) IPS Empress CAD (8187) Monolithic Zir Zenostar (878) Veneered Zir e.max ZirCAD(364) | Laboratory | both | NR | NR | NR | NR | NR | e.max CAD SC 9053 e.max CAD I/O 12799 e.max CAD on Zir SC 3095 e.max CAD on Zir Bridges 535 monolithic Zir SC 716 monolithic Zir Bridges 162 veneered Zir Bridges 364 | e.max CAD SC 9053 e.max CAD I/O 12799 e.max CAD on Zir SC 3095 e.max CAD on Zir Bridges 535 monolithic Zir SC 716 monolithic Zir Bridges 162 veneered Zir Bridges 364 | SC: e.max CAD 1.7 e.max CAD on Zir 1.8 | NA | NR | Fractures: e.max CAD SC 111/9053 e.max CAD I/O 70/12799 e.max CAD on Zir SC 19/3095 e.max CAD on Zir Bridges 21/535 monolithic Zir SC 0/716 monolithic Zir Bridges 0/162 veneered Zir Bridges 3/364 | NR | NR | Fractures | The authors declare that they have no conflict of interest. | The authors received no financial support. | Data based on warranty claims for fractured restorations at a large CAD/CAM machining center. | [7 empty] | X | [20 empty] | 1
Cannizzaro | 2010 | Cannizzaro G, Torchio C, Felice P, Leone M, Esposito M. Immediate occlusal versus non-occlusal loading of single zirconia implants. A multicentre pragmatic randomised clinical trial. Eur J Oral Implantol. 2010 Summer;3(2):111-20. PMID: 20623036. | 2008 | RCT | Parallel arm | PP | IS | IS SC | A (18) / PM (18) / M (4) | NA | IPS e.max (40) | NR | Monolithic | A | SpeedCem | 40 | 40 | 38.5 (18-55) | 40 | 40 | up to 1 | NR | NR | implant failure (5), crown fracture (1), inflammation of the peri-implant tissue, leading to a recession after debridement and the subsequent renewal of the SC (1) | NR | decementation (1) | Implant success, technical and biological complications, bone levels | Funding mentioned, no other conflicts of interest disclosed. | Z-Systems is acknowledged for having partially supported this trial. | Material not specified, but according to Zimmermann 2022 IPS e.max | [24 empty] | X |  |  |  | 1
Canullo | 2007 | Canullo, L. (2007). Clinical outcome study of customized zirconia abutments for single-implant restorations. International Journal of Prosthodontics, 20(5), 489–493. | 2003 | P |  | PP | IS | IS SC | A (16) / PM (10) / M (4) | NA | All-ceramic (30) | NR | NR | NR | NR | 25 | 25 | 52.3 | 30 | 30 | 3.3 | NR | 100 | none | NR | Minor Chipping (1) | Clinical performance, marginal fit between implant components, clinical gingival response | no disclosure of conflicts | no disclosure of funding | Material not specified, but according to Pjetursson 2021 LiSi(2), Generic Pentrol | [18 empty] | X | [9 empty] | 1
Cionca | 2015 | Cionca N, Müller N, Mombelli A. Two-piece zirconia implants supporting all-ceramic crowns: a prospective clinical study. Clin Oral Implants Res. 2015 Apr;26(4):413-418. doi: 10.1111/clr.12370. | 2010-2012 | P |  | University | IS | IS SC | P | NA | IPS e.max Press (49) | Laboratory | Monolithic | A | Panavia F | 32 | 30 | 51.9 (24-75) | 48 | 47 | 1.6 (1.0-2.4) after loading | NR | NR | implant failure (5), abutment fracture (2) | NR | NR | Implant survival, technical and biological complications | The authors declare that they have no conflict of interest. | This study was supported by a grant from Dentalpoint AG, Z€ urich, Switzerland. | precedessor of Cionca 2021 | [24 empty] | X |  |  |  | 1
Cionca | 2021 | Cionca N, Hashim D, Mombelli A. Two-piece zirconia implants supporting all-ceramic crowns: Six-year results of a prospective cohort study. Clin Oral Implants Res. 2021 Jun;32(6):695-701. doi: 10.1111/clr.13734. Epub 2021 Apr 6. PMID: 33638169. | 2010-2012 | P |  | University | IS | IS SC | P | NA | IPS e.max Press (49) | Laboratory | Monolithic | A | Panavia F | 32 | 24 | 51.9 (24-75) | 48 | 39 | 6.8 (6.2-7.7) after loading | NR | Implant survival 83% (6y) | implants lost (8 - implant fracture (1), peri-implantitis (1), primary failure (1), aseptic loosening (5)) other complications/failures: abutment fracture (6), loss of retention (6), peri-implantitis (2), progressive bone loss (5) | NR | NR | Implant survival, technical and biological complications | The authors declare that they have no conflict of interest. | This study was supported by a grant from Dentalpoint AG, Z€ urich, Switzerland. | follow up on Cionca 2015 | [13 empty] | X | [14 empty] | 1
Cooper | 2016 | Cooper, L. F., Stanford, C., Feine, J., & McGuire, M. (2016). Prospective assessment of CAD/CAM zirconia abutment and lithium disilicate crown restorations: 2.4 year results. Journal of Prosthetic Dentistry, 116(1), 33–39. https://doi.org/10.1016/j.prosdent.2015.08.023. | NR | P |  | University / PP | IS | IS SC | A (95) / PM (33) | NA | IPS e.max Press (128) | Laboratory | Monolithic | A | RelyX Unicem | 141 | 110 | 45 (18-81) | 128 | 110 | 2.4 | NR | Abutment/crown: 100 Implant: 98.4 | Implant (2) | Crown: 97.5 Periimplant tissue: 96.0 Total: 93.5 | Debonding (2), excess cement (1), periimplant tissue (5) | Technical and biological complications | no disclosure of conflicts | no disclosure of funding | Biologic complications associated with the abutments or crowns included food impaction leading to inflammation, peri-implantitis, major gingival recession, and observed pus. | [13 empty] | X |  |  |  |  | X | X | [8 empty] | 3
Cortellini and Canale | 2012 | Cortellini D, Canale A. Bonding lithium disilicate ceramic to feather- edge tooth preparations: A minimally invasive treatment concept. J Adhes Dent. 2012;14(1):7–10. | 2007-2010 | P |  | PP | TS | SC | A (136 PM (59) M (40) | V/NV | IPS e.max CAD (23) IPS e.max Press (212) | Laboratory | Monolithic | A | Variolink Veneer, Mulitlink Automix | 76 | 76 | 36 (20-61) | 235 | 235 | mean 1.5 (0.5-4) | NR | 99.6 | fracture (1 - patient with severe parafunctions) | NR | NR | Technical and biological complications | no disclosure of conflicts | no disclosure of funding | Feather-edge preparation Patients with parafunctions included, acrylic splint after restoration | X |  |  | X |  | X | X | [9 empty] | X | X |  |  |  | X | [6 empty] | 7
De Angelis | 2019 | De Angelis P, Passarelli PC, Gasparini G, Boniello R, D'Amato G, De Angelis S. Monolithic CAD-CAM lithium disilicate versus monolithic CAD-CAM zirconia for single implant-supported posterior crowns using a digital workflow: A 3-year cross-sectional retrospective study. J Prosthet Dent. 2020 Feb;123(2):252-256. doi: 10.1016/j.prosdent.2018.11.016. | 2014-2015 | R |  | PP | IS | IS SC | LiSi(2) PM (10) / M (9) | NA | IPS e.max CAD (19) Zir (19) | CAD/CAM | Monolithic | Screw | NA | 38 | 38 | 65.6 (51-76) | LiSi(2) 19 Zir 19 | LiSi(2) 19 Zir 19 | 3 | NR | LiSi(2): 100 (3y) Zir: 100 (3y) | none | LiSi(2): 89 (3y) Zir: 95 (3y) | LiSi(2) Minor chipping (1) Zir Screw lossening (1) | Technical and biological complications, aesthetic outcomes | no disclosure of conflicts | no disclosure of funding | Better white aesthetic score for LiSi(2) | [7 empty] | X | [20 empty] | 1
Esquivel-Upshaw | 2013 | Esquivel-Upshaw J, Rose W, Oliveira E, Yang M, Clark AE, Anusavice K. Randomized, controlled clinical trial of bilayer ceramic and metal-ceramic crown performance. J Prosthodont. 2013 Apr;22(3):166-73. doi: 10.1111/j.1532-849X.2012.00913.x. | 2002-2007 | RCT | Parallel arm | University | TS | SC | P | NR | IPS e.max Press (12) IPS Empress II (12) MC (13) | Laboratory | both | A | Variolink II | LiSi(2)+MC 32 | LiSi(2)+MC 31 | NR | LiSi(2) 24 MC 13 | LiSi(2) 24 MC 12 | 3 | Modified CDA | 100 | 0 | NR | NR | Tissue health, marginal integrity, secondary caries, proximal contact, anatomic contour, occlusion, surface texture, cracks/chips (fractures), color match, tooth sensitivity and wear (of crowns and opposing enamel). Numeric rankings ranged from 1 to 4, with 4 being excellent and 1 indicating a need for immediate replacement. | The authors declare that they have no conflict of interest. | Industry sponsored (Ivoclar Vivadent) | Between years 2 and 3, gradual roughening of the occlusal surface occurred in some of the ceramic-ceramic crowns, possibly caused by dissolution and wear of the glaze. Statistically significant differences in surface texture (p = 0.0013) and crown wear (p = 0.0078) were found at year 3 between the metal-ceramic crowns and the lithium-disilicate-based crowns Complications not reported Same patient cohort published in three different journals (Silva 2011, Esquivel-Upshaw 2012) | X | X |  | X | [6 empty] | X | X |  |  |  | X |  | X | [8 empty] | X |  | 8
Etman and Woolford | 2010 | Etman MK, Woolford MJ. Three-year clinical evaluation of two ceramic crown systems: a preliminary study. J Prosthet Dent. 2010 Feb;103(2):80-90. doi: 10.1016/S0022-3913(10)60010-8. | NR | RCT | Parallel arm | University | TS | SC | PM (24) / M (66) | NR | IPS e.max Press (30) Procera AllCeram (30) MC (Simidur S 2/ IPS Classic) (30) | Pressed | both | A | Panavia F | NR | NR | NR | 30 30 30 | 30 30 30 | 3 | Modified USPHS | e.max: 96.6 Procera AllCeram: 96.6 MC: 100 | e.max: fracture (1) Procera AllCeram: fracture (1) | NR | Procera AllCeram: veneer fracture (1) MC: veneer fracture (1) | Clinical evaluation, biologic complications, technical complications | no disclosure of conflicts | no disclosure of funding | 2-year data published 2008 (Etman MK, Woolford M, Dunne S. Quantitative measurement of tooth and ceramic wear: in vivo study. Int J Prosthodont. 2008 May-Jun;21(3):245-52. Erratum in: Int J Prosthodont. 2008 Nov-Dec;21(6):508. PMID: 18548965.) |  |  |  | X | [7 empty] | X |  |  |  | X |  | X | [9 empty] | X | 5
Fabbri | 2014 | Fabbri G, Zarone F, Dellificorelli G, Cannistraro G, De Lorenzi M, Mosca A, Sorrentino R. Clinical evaluation of 860 anterior and posterior lithium disilicate restorations: retrospective study with a mean follow-up of 3 years and a maximum observational period of 6 years. Int J Periodontics Restorative Dent. 2014 Mar-Apr;34(2):165-77. doi: 10.11607/prd.1769. | 2006-2010 | R |  | University / PP | both IS (52) / TS (808) | SC (480), V (318), O (62) | A / P | NR | LiSi(2) (860) | CAD/CAM , Pressed | both | A, SA, Screw (7) | RelyX Unicem, Multilink Automix, Variolink II, (Variolink Veneer), (Gradia Direct Flow), (Tetric EvoFlow) | 312 | 312 | NR (19-71) | TS SC 428 IS SC 16 V 318 O 62 other 36 | TS SC 428 IS SC 16 V 318 O 62 other 36 | 3 (1-6) | Modified CDA | TS SC anterior layered 98.57 TS SC anterior monolithic 95.46 TS SC posterior layered 96.92 TS SC posterior monolithic 96.21 Veneers anterior layered 97.91 Veneers anterior monolithic 100 Veneers posterior layered and monolithic 100 Onlays layered 100 Onlays monolithic 97.83 IS SC layered 100 IS SC monolithic 97.78 | Veneers: core fracture (3) TS SC: core fracture (2), chipping (4), root fracture (1) | TS SC anterior layered 97.61 TS SC anterior monolithic 95.46 TS SC posterior layered 95.39 TS SC posterior monolithic 96.21 Veneers anterior layered 96.24 Veneers anterior monolithic 100 Veneers posterior layered and monolithic 100 Onlays layered 100 Onlays monolithic 97.83 IS SC layered 100 IS SC monolithic 97.78 | Veneers: chipping (5), loss of retention (1) TS SC: chipping (4), loss of retention (2), endodontic treatment (1) Onlay: chipping (3), loss of retention (1) IS SC: chipping (1) | Clinical evaluation, biologic complications, technical complications | The authors declare that they have no conflict of interest. | no disclosure of funding | Patients with bruxism habbits included (16.6%) | [15 empty] | X | [6 empty] | X | X |  | X |  |  | 4
Fasbinder | 2010 | Fasbinder DJ, Dennison JB, Heys D, Neiva G. A clinical evaluation of chairside lithium disilicate CAD/CAM crowns: A two-year report. J Am Dent Assoc. 2010;141(Suppl 2):S10–S14. DOI 10.14219/jada.archive.2010.0355 | NR | P |  | University | TS | SC | M (42) / PM (20) | NR | IPS E.max CAD (62) | Chairside | Monolithic | A | Multilink Automix (MA) (23) Experimental self-adhesive, dual-curing cement by Ivoclar Vivadent (EC) (39) | 43 | 42 | NR | 62 | 61 | 2 | Modified USPHS | 100 | none | NR | EC: Debonding (2 - recemented with MA) MA: Margin discoloration (3) | Clinical quality, biological complications, technical complications | Dr. Fasbinder has received honoraria for educational programs and research funding for projects with the CEREC system from Sirona Dental Systems, Charlotte, N.C.; and Ivoclar Vivadent, Amherst, N.Y. | This study was funded through a research grant from Ivoclar Vivadent, Amherst, N.Y. | Patients with specific occlusal schemes or parafunctional habits not excluded | X | X |  | X |  |  | X | [9 empty] | X | X | [10 empty] | 6
Forrer | 2020 | Forrer FA, Schnider N, Brägger U, Yilmaz B, Hicklin SP. Clinical performance and patient satisfaction obtained with tooth-supported ceramic crowns and fixed partial dentures. J Prosthet Dent. 2020 Oct;124(4):446-453. doi: 10.1016/j.prosdent.2019.08.012. Epub 2020 Jan 3. PMID: 31902533. | 2009-2013 | R |  | University | TS | SC / FPD | NR | V (61)/NV (14) | IPS e.max CAD (20) IPS e.max Press (55) Zir FPD 43 MC FPD 28 | NR | LiSi(2): Monolithic (59) / Veneered (16 e.max press crowns) | A/GIZ | Ketac Cem, Variolink II, RelyX Unicem, Panavia 21 used, but ot specified which were used for LiSi(2) or zirconia/MC restorations. | LiSi(2) 21 Zir FPD 39 MC FPD 27 | LiSi(2) 17 Zir FPD 32 MC FPD 24 | NR | LiSi(2) 75 Zir FPD 52 MC FPD 31 | LiSi(2) 70 Zir FPD 43 MC FPD 28 | 4.08 (+/-0.36) | Modified USPHS | e.max press monolithic: 97.4 e.max press veneered: 100 e.max CAD: 93.8 all crowns: 97.1 Zir FPD: 100 MC FPD: 96.4 all FPD: 98.6 | LiSi(2): crown fracture at gingival level (2) MC FPD: periodontal abscess (1) | NR | e.max press monolithic: loss of vitality (1) e.max press veneered: none e.max CAD: loss of vitality (1), periapical lesion (1), PPD 6mm (1), chipping cohesive (1) | survival and failure, success and complications, periodontal conditions, and patient satisfaction | no disclosure of conflicts | no disclosure of funding |  | X | [27 empty] | 1
Gardell | 2021 | Gardell E, Larsson C, von Steyern PV. Translucent Zirconium Dioxide and Lithium Disilicate: A 3-Year Follow-up of a Prospective, Practice-Based Randomized Controlled Trial on Posterior Monolithic Crowns. Int J Prosthodont. 2021 Mar-Apr;34(2):163-172. doi: 10.11607/ijp.6795. PMID: 33882563. | NR | RCT | Parallel arm | PP | TS | SC | LiSi(2): PM (8) / M (22) Zir: PM (10) / M (20) | NR | LDS (30) Zir (30) | Laboratory | Monolithic | A | Multilink Automix | 44 | 43 | NR | LiSi(2) 30 Zir 30 | LiSi(2) 29 Zir 30 | 3.3 (1.7-4.2) | Modified CDA | LiSi(2): 100 Zir: 93.3 | LiSi(2): none Zir: endodontic problem (1), loss of retention (1) | LiSi(2): 89.7 Zir: 80 | LiSi(2): loss of retention (3) Zir: loss of retention (4) | Clinical evaluation, biologic complications, technical complications | The authors declare no conflicts of interest. | The zirconium dioxide material was kindly provided by 3M ESPE. | LiSi(2)-material not specified |  |  |  | X | [24 empty] | 1
Gehrt | 2013 | Gehrt M, Wolfart S, Rafai N, Reich S, Edelhoff D. Clinical results of lithium-disilicate crowns after up to 9 years of service. Clin Oral Investig. 2013 Jan;17(1):275-84. doi: 10.1007/s00784-012-0700-x. | 2001-2004 | P |  | University | TS | SC | M (22) / A (82) | V/NV | IPS e.max Press (104) | Laboratory | Layered | A (DC) / NA (GIC) | Variolink II (72), Vivaglass (32) | 41 | 37 | 34 (+/- 9.6) | 104 | 94 | 6.6 (2.8-9.1) | NR | 97.4 (5y) 94.8 (8y) A: 93.0 (8y) P: 100 (8y) | Secondary caries (1) Ceramic fracture (2) Endodontic problem (1) | 95.3 (5y) 82.9 (8y) | Endodontic problem (2) Minor chipping (3) | Clinical evaluation, biologic complications, technical complications | The authors declare that they have no conflict of interest. | This study was supported by Ivoclar Vivadent, Schaan, Principality of Liechtenstein. | Frameworks were laminated by a prototype of a veneering material combined with an experimental glaze. | X | X | X | X | X |  |  |  |  | X |  |  | X |  |  | X | [5 empty] | X | [6 empty] | 9
Gierthmuehlen | 2020 | Gierthmuehlen, P. C., Berger, L., & Spitznagel, F. A. (2020). Monolithic screw-retained lithium disilicate implant crowns: Preliminary data of a prospective cohort study. International Journal of Prosthodontics, 33(3), 272–276. https://doi.org/10.11607/ijp.6684. | NR | P |  | University | IS | IS SC | PM (17) / M (28) | NA | IPS e.max Press (45) | Laboratory | Monolithic | Screw | NA | 28 | 27 | 49.9 (31-74) | 45 | 44 | 1.1 | Modified USPHS | 100 | none | 100 | none | Clinical evaluation, biologic complications, technical complications | Funding mentioned, no other conflicts of interest disclosed. | This study was supported by Ivoclar Vivadent, Schaan, Principality of Liechtenstein. | [14 empty] | X |  |  |  |  | X | [9 empty] | 2
Hammoudi | 2022 | Hammoudi W, Trulsson M, Svensson P, Smedberg JI. Long-term results of a randomized clinical trial of 2 types of ceramic crowns in participants with extensive tooth wear. J Prosthet Dent. 2022 Feb;127(2):248-257. doi: 10.1016/j.prosdent.2020.08.041. Epub 2020 Dec 7. PMID: 33303191. | 2012-2018 | RCT | Parallel arm | University | TS | SC | A (342) / P (371) | V/NV | IPS e.max Press (362) BruxZir Solid Zirconia (3Y-TZP) (351) | Laboratory | Monolithic / Veneered (85 zirconia crowns) | A | Panavia F2.0 | 62 | 6y recall: 9 | 44.8 +/- 9.1 (25-63) | LiSi(2) 362 Zir 351 | 6y recall: LiSi(2) 67 Zir 20 | mean 2.8 (1-6) | Modified USPHS | LiSi(2) 99.7 Zir 99.7 | LiSi(2): loss of retention (1) Zir: tooth fracture (1) | LiSi(2) 98.6 Zir 99.1 | LiSi(2): endodontic problem (1), minor chipping (1), loss of retention (1) Zir: tooth fracture (1) | Clinical evaluation, biologic complications, technical complications | no disclosure of conflicts | no disclosure of funding | Patients with extensive tooth wear. Better aesthetics for LiSi(2). Crowns inserted over a period of more than 5 years. Mean follow-up calculated from Table 4. | X |  |  | X | [5 empty] | X | [18 empty] | 3
Heierle | 2019 | Heierle L, Wolleb K, Hämmerle CH, Wiedemeier DB, Sailer I, Thoma DS. Randomized Controlled Clinical Trial Comparing Cemented Versus Screw-Retained Single Crowns on Customized Zirconia Abutments: 3-Year Results. Int J Prosthodont. 2019 Mar/Apr;32(2):174-176. doi: 10.11607/ijp.6080. | 2012-2014 | RCT | Parallel arm | University | IS | IS SC | A/PM | NA | IPS e.max Press (17) Zir (17) | Laboratory | Layered | A/screw | LiSi(2): RelyX Unicem Zir: screw | 17 17 | 14 13 | NR | 17 17 | 14 13 | 3 | Modified USPHS | NR | LiSi(2): major chipping (1) Zir: abutment fracture (1) | NR | Zir: minor chipping (1) | Clinical evaluation, crestal bone change, technical outcomes | The authors declare that they have no conflict of interest. | The study was supported by a grant of the International Team for Implantology (ITI research grant 780_2011) and by the Clinic of Fixed and Removable Prosthodontics and Dental Material Science, University of Zurich. | 7 patients were considered drop-outs: diseased (1), abutment fracture (1), irreparable major chipping (1), noncompliance (2), technician failure (1), moved away(1) Follow up on Thoma 2018 | [18 empty] | X | [9 empty] | 1
Hekland | 2003 | Hekland H, Riise T, Berg E. Remakes of Colorlogic and IPS Empress ceramic restorations in general practice. Int J Prosthodont. 2003 Nov-Dec;16(6):621-5. PMID: 14714841. | 1998-2000 | R |  | PP | TS | SC | A (35) / PM (28) / M (30) | NR | IPS Empress 2 (93) | Laboratory | Layered | NR | NR | NR | NR | NR | NR | 93 | 2.0 | NA | NR for LiSi(2) | NR | NR | NR | reports from clinicians to the dental laboratory about any problems related to the restoration, necessitating remake | no disclosure of conflicts | no disclosure of funding | Data on warranty cases of a dental laboratory. The laboratory gave an unqualified and unlimited guarantee for their ceramic restorations. Extracted data for Empress 2; IPS Empress 1 and Colorlogic also used. | [25 empty] | X |  |  | 1
Huettig and Gehrke | 2016 | Huettig F, Gehrke UP. Early complications and performance of 327 heat-pressed lithium disilicate crowns up to five years. J Adv Prosthodont. 2016 Jun;8(3):194-200. doi: 10.4047/jap.2016.8.3.194. | NR | P |  | University | TS | SC | A (176) P (151) | V/NV | IPS e.max Press (375) | Laboratory | Monolithic/layered (anterior teeth: buccal) | A | Multilink Automix (307), Variolink (20) | 58 | 45 | 43 (17-73) | 375 | 327 | mean 2.5 (0.3-4.25) | Modified CDA | 98.2 (2y) 96.8 (4y) | Fracture (3) Secondary caries (2) Endodontic treatment (1) Tooth fracture (1) | NR | Chipping (5) Loss of retention (3) | Clinical evaluation, biologic complications, technical complications | no disclosure of conflicts | no disclosure of funding | As the number of observed crowns in each patient differs widely, a randomized sample of one crown out of each patient was drawn to make the overall estimation. | [15 empty] | X | X | [11 empty] | 2
Joda | 2017 | Joda, T., Ferrari, M., & Bragger, U. (2017). Monolithic implant-supported lithium disilicate (LiSi(2)) crowns in a complete digital workflow: A prospective clinical trial with a 2-year follow-up. Clinical Implant Dentistry and Related Research, 19(3), 505–511. https://doi.org/10.1111/cid.12472. | NR | P |  | University | IS | IS SC | PM (18) / M (32) | NA | IPS e.max CAD (50) | CAD/CAM | Monolithic | Screw | NA | 44 | 44 | 58.1 (24-81) | 50 | 50 | 2.0 | FIPS | 100 | none | 100 | none | Clinical evaluation, FIPS (Functional Implant Prosthodontic Score) | no disclosure of conflicts | no disclosure of funding | Centralized milling of the monolithic LiSi(2) restorations in an external center (CARES X-Stream, Institut Straumann AG, Basel, Swit- zerland) | [13 empty] | X |  |  |  |  | X | X | [8 empty] | 3
Koller | 2020 | Koller, M., Steyer, E., Theisen, K., Stagnell, S., Jakse, N., & Payer, M. (2020). Two-piece zirconia versus titanium implants after 80 months: Clinical outcomes from a prospective randomized pilot trial. Clinical Oral Implants Research, 31(4), 388–396. https://doi.org/10.1111/clr.13576. | 2009-2010 | RCT | Parallel arm | University | IS | IS SC | M (24) / PM (2) / A (5) | NA | IPS e.max CAD (31) | CAD/CAM | Monolithic | Screw | NA | 22 | 22 | 46 (24-77) | 31 | 28 | 6.7 | PES | NR | 3 implants lost (2 zirconia, 1 titanium) | NR |  | Clinical evaluation, radiographic assessment | Funding mentioned, no other conflicts of interest disclosed. | The study was supported by Ziterion GmbH, Uffenheim, Germany. | This study follows up on short-term results (≤24 months) reported previously from the same trial (Payer et al., 2015) | [13 empty] | X |  |  |  |  | X | [5 empty] | X |  |  |  | 3
Kraus | 2019 | Kraus RD, Epprecht A, Hämmerle CHF, Sailer I, Thoma DS. Cemented vs screw-retained zirconia-based single implant reconstructions: A 3-year prospective randomized controlled clinical trial. Clin Implant Dent Relat Res. 2019 Aug;21(4):578-585. doi: 10.1111/cid.12735. | 2011-2014 | RCT | Parallel arm | University | IS | IS SC | A/PM | NA | veneered e.max (+e.max ceram) (20) Zir (24) | NR | Layered | A (LiSi(2))/screw (Zir) | Panavia 21 | LiSi(2) 20 Zir 24 | LiSi(2) 14 Zir 18 | 51.4 | LiSi(2) 20 Zir 24 | LiSi(2) 14 Zir 18 | mean 2.7 | Modified USPHS | LiSi(2) 79.7 (3y) Zir 82.1 (3y) | LiSi(2): framework fracture (2), abutment fracture (2), implant loss (1), peri-implantitis (1) Zir: framework fracture (4), abutment fracture (4) | NR | LiSi(2): minor chipping (1) | technical outcomes, biological outcomes, radiographic outcomes | The authors declare that they have no conflict of interest. | This study was funded by the Clinic of Fixed and Removable Prosthodontics and Dental Material Science, Center of Dental Medicine, University of Zurich, Switzerland. All abutments were kindly provided by DENTSPLY Implants, Mölndal, Sweden. | 12 drop-outs: no contact (2 SR, 1 CR), diseased (1 CR), technical complications (2 CR, 4 SR), biological complications (2 CR) | [18 empty] | X | [9 empty] | 1
Laass | 2019 | Laass A, Sailer I, Hüsler J, Hämmerle CH, Thoma DS. Randomized Controlled Clinical Trial of All-Ceramic Single-Tooth Implant Reconstructions Using Modified Zirconia Abutments: Results at 5 Years After Loading. Int J Periodontics Restorative Dent. 2019 Jan/Feb;39(1):17-27. doi: 10.11607/prd.3792. |  | RCT | Parallel arm | University | IS | IS SC | A/PM | NA | IPS e.max (20) | NR | NR | A | Panavia 21 | 20 | 16 | 46 | 20 | 16 | mean 4.5 | Modified USPHS | 94.1 (5y) | abutment fracture (1) |  | minor chipping (2) | technical outcomes, biological outcomes, radiographic outcomes |  |  | Follow up of Thoma 2016. Full text not retrieved. | [18 empty] | X | [9 empty] | 1
Linkevicius | 2018 | Linkevicius, T., Linkevicius, R., Alkimavicius, J., Linkeviciene, L., Andrijauskas, P., & Puisys, A. (2018). Influence of titanium base, lithium disilicate restoration and vertical soft tissue thickness on bone stability around triangular-shaped implants: A prospective clinical trial. Clinical Oral Implants Research, 29(7), 716–724. https://doi.org/10.1111/clr.13263. | 2015-2017 | P |  | PP | IS | IS SC | P | NA | IPS e.max (56) | CAD/CAM | Monolithic | Screw | NA | 56 | 55 | 47.3 (20-67) | 56 | 55 | 1.0 | NR | 100 | none | 100 | none | failure, effect of soft tissue thickness on radiographic crestal bone loss | Funding mentioned, no other conflicts of interest disclosed. | This clinical trial was sponsored by MIS Implant Technologies Ltd., Bar‐Lev Industrial Park, Israel. | evaluated only radiologic parameters | [13 empty] | X |  |  |  |  | X | [9 empty] | 2
Malament | 2019 | Malament KA, Natto ZS, Thompson V, Rekow D, Eckert S, Weber HP. Ten-year survival of pressed, acid-etched e.max lithium disilicate monolithic and bilayered complete-coverage restorations: Performance and outcomes as a function of tooth position and age. J Prosthet Dent. 2019 May;121(5):782-790. doi: 10.1016/j.prosdent.2018.11.024. Epub 2019 Apr 5. PMID: 30955942. | 2005-2015 | P |  | PP | both | SC, FPD, IS SC, other | P / A | V/NV | IPS e.max Press | Laboratory | both | A | Variolink II | NR | Not reported for single crowns. Total: 556 | 62 (17-97) | NR | Not reported for single crowns. Total: 1960 | mean 2.6 (up to 10.4) | NR | not reported for SC | not reported for SC | not reported for SC | not reported for SC | failure, chipping, marginal breakdown | no disclosure of conflicts | no disclosure of funding | results for single crown restorations not specified possible overlap of patient cohort with Malament 2021 |  |  |  | X | [24 empty] | 1
Malament | 2021 | Malament KA, Margvelashvili-Malament M, Natto ZS, Thompson V, Rekow D, Att W. Comparison of 16.9-year survival of pressed acid etched e.max lithium disilicate glass-ceramic complete and partial coverage restorations in posterior teeth: Performance and outcomes as a function of tooth position, age, sex, and thickness of ceramic material. J Prosthet Dent. 2021 Oct;126(4):533-545. doi: 10.1016/j.prosdent.2020.08.013. Epub 2020 Sep 30. PMID: 33010922. | 2003-2020 | P |  | PP | TS | SC (1783) PC (610) | P | NR | IPS e.max Press | Laboratory | Monolithic | A | Variolink II | NR | 738 | 62 (20-99) | NR | SC 1783 PC 610 | mean 5.5 (up to 16.9) | NR | SC 96.75 PC 95.27 | SC: fracture (16) PC: fracture (6) | NR | NR | survival and failure | no disclosure of conflicts | no disclosure of funding | average time to failure was 3.54 (0.02-7.9) years possible overlap of patient cohort with Malament 2019 |  |  |  | X | [24 empty] | 1
Marquardt and Strub | 2006 | Marquardt P, Strub JR. Survival rates of IPS empress 2 all-ceramic crowns and fixed partial dentures: results of a 5-year prospective clinical study. Quintessence Int. 2006 Apr;37(4):253-9. PMID: 16594356. | NR | P |  | University | TS | SC (27) / 3U-FPD (31) | P / A | V/NV | IPS Empress 2 (SC 27) | Laboratory | Layered | A | Variolink II | 43 | SC 13 FPD 11 | NR (22-65) | SC 27 FPD 27 | SC 27 FPD 9 | 5 | NR | 100 (SC) 78 (FPD) | FPD: framework fracture (3), veneer fracture (1), irreparable framework damage after endodontic treatment (1), abutment tooth fracture (1) | NR | SC: Reparable veneer fracture (2) FPD: Reparable veneer fracture (1) | Clinical evaluation, biologic complications, technical complications | Funding mentioned, no other conflicts of interest disclosed. | Financial support by Ivoclar Vivadent |  |  |  |  | X | X |  |  |  | X | [12 empty] | X | [5 empty] | X | 5
Mihali | 2016 | Mihali S, Canjau S, Bratu E, Wang HL. Utilization of Ceramic Inlays for Sealing Implant Prostheses Screw Access Holes: A Case-Control Study. Int J Oral Maxillofac Implants. 2016 Sep-Oct;31(5):1142-9. doi: 10.11607/jomi.4733. PMID: 27632271. | NR | P |  | NR | IS | IS SC | P | NA | IPS e.max press | Laboratory | Monolithic | Screw | NA | 28 | 28 | 42.6 (+/- 7.2) | 58 | 58 | 2 | FDI (Hickel 2010) | 100 | NR | NR | NR | Clinical evaluation, wear | The authors reported no conflicts of interest related to this study. | no disclosure of funding | Compared sealing of screw access holes with composite and ceramic inlays | [13 empty] | X | [14 empty] | 1
Nazirkar | 2020 | Nazirkar GS, Patil SV, Shelke PP, Mahagaonkar P. Comparative evaluation of natural enamel wear against polished yitrium tetragonal zirconia and polished lithium disilicate - An in vivo study. J Indian Prosthodont Soc. 2020 Jan-Mar;20(1):83-89. doi: 10.4103/jips.jips_218_19. | 2017-2018 | RCT | Parallel arm | University | TS | SC | M | NR | IPS e.max Press (15) Zir (15) | CAD/CAM | Monolithic | GIZ | GC Gold Label | 30 | 30 | NR | LiSi(2) 15 Zir 15 | LiSi(2) 15 Zir 15 | 1 | NR | NR | NR | NR | NR | Wear | The authors reported no conflict of interest. | No financial support or sponsorship | [11 empty] | X |  |  |  | X | [11 empty] | X |  | 3
Paolantoni | 2016 | Paolantoni, G., Marenzi, G., Blasi, A., Mignogna, J., & Sammartino, G. (2016). Findings of a four-year randomized controlled clinical trial comparing two-piece and one-piece zirconia abutments supporting single prosthetic restorations in maxillary anterior region. BioMed Research International, 2016, 8767845. https://doi.org/10.1155/2016/8767845. | 2007-2010 | RCT | Parallel arm | University | IS | IS SC | A | NA | LiSi(2) pressed (Ivoclar Vivadent) (29) Zir (45) | Laboratory | Monolithic LiSi(2) (29) Veneered Zir (45) | Screw (45) / A (29) | LiSi(2): RelyX Unicem | 65 | 65 | 53 (+/- 4) | LiSi(2) 29 Zir 45 | LiSi(2) 29 Zir 45 | 4.0 | NR | NR | LiSi(2): Fracture (3) Zir: Fracture (2) | NR | NR | Technical and biological outcome | The authors declare that they have no conflict of interest. | no disclosure of funding | [14 empty] | X |  |  |  |  | X | X | [8 empty] | 3
Payer | 2015 | Payer M, Heschl A, Koller M, Arnetzl G, Lorenzoni M, Jakse N. All-ceramic restoration of zirconia two-piece implants--a randomized controlled clinical trial. Clin Oral Implants Res. 2015 Apr;26(4):371-376. doi: 10.1111/clr.12342. Epub 2014 Feb 6. PMID: 24502675. | 2009-2010 | RCT | Parallel arm | University | IS | IS SC | A (5) / PM (2) / M (24) | NA | IPS e.max CAD (31) | NR | Monolithic | A | Multilink Automix | 22 | 21 | 46 (24-77) | 31 | 30 | 1 | PES | NR | Implant loss (1) | NR | NR | Implant survival | Funding mentioned, no other conflicts of interest disclosed. | The study was supported by Ziterion GmbH, Uffenheim, Germany | Follow up for implants 2y, for restorations 1y. Survival implants zirconia 93.3%, titanium 100% Same patient cohort as Koller 2020 | [19 empty] | X | [8 empty] | 1
Peron and Romanos | 2016 | Peron, C., & Romanos, G. (2016). Immediate Placement and Occlusal Loading of Single-Tooth Restorations on Partially Threaded, Titanium-Tantalum Combined Dental Implants: 1-Year Results. The International Journal of Periodontics & Restorative Dentistry, 36(3), 393–399. doi:10.11607/prd.2583 | NR | P |  | PP | IS | IS SC | A (5) / PM (17) / M (4) | NA | LiSi(2) (26) | NR | Monolithic | Screw (24) / A (2) | NR | 25 | 25 | 43.3 (30-67) | 26 | 26 | 1.2 | PES | NR | Chipping (2) | NR | Excess cement (1) | Implant survival, bone loss, prosthetic adverse events | The authors declare that they have no conflict of interest. | no disclosure of funding | 2 chipped crowns were replaced. Implant survival 100% | [18 empty] | X | X | [8 empty] | 2
Rammelsberg | 2020 | Rammelsberg, P., Lorenzo Bermejo, J., Kappel, S., Meyer, A., & Zenthofer, A. (2020). Long-term performance of implantsupported metal-ceramic and all-ceramic single crowns. Journal of Prosthodontic Research, 64(3), 332–339. https://doi.org/10.1016/j.jpor.2019.09.006. | NR | P |  | University | IS | IS SC | P (588) / A (64) | NA | LiSi(2) (10), others (642) | NR | Monolithic LiSi(2) (7), micro veneered LiSi(2) (3) | NR | NR | 404 | NR | 57.8 | LiSi(2) 10 others 642 | NR | 4.4 | NR | NR | 3 | NR | Chipping (1) | Failure rates, chipping | The authors declare that they have no conflict of interest. | The study was self-funded by the authors and their institutions. | Only 10 LiSi(2) crowns | [18 empty] | X | [9 empty] | 1
Rauch | 2017 | Rauch A, Reich S, Schierz O. Chair-side generated posterior monolithic lithium disilicate crowns: clinical survival after 6 years. Clin Oral Investig. 2017 Jul;21(6):2083-2089. doi: 10.1007/s00784-016-1998-6. Epub 2016 Nov 28. PMID: 27891569. | 2006-2007 | P |  | University (20) / PP (14) | TS | SC | PM (7) / M (27) | V/NV | IPS e.max CAD (34) | Chairside | Monolithic | A | Multilink Sprint | 34 | 28 | Baseline: 46.5 (26.2-73.8) Follow-up: 52.2 (32.9-79.9) | 34 | 25 | 6.1 (5.8-6.5) | Modified USPHS | 87.6 (6y) | Fracture (1) Abutment fracture (1) Endodontic problem (1) | 70.1 (6y) | Change of sensitity (1) Endodontic treatment (1) Secondary caries (2) Loss of retention (1) | Clinical quality, biological complications, technical complications | The author AR declares no conflict of interest. The author SR has held oral presentations receiving a separate and appropriate honorarium. SR and OS held courses that were supported with material by Ivoclar Vivadent. | supported by Ivoclar Vivadent | 6y follow-up of Reich and Schierz 2013 (4y). 10y follow-up: Rauch 2018. | X |  |  | X | [5 empty] | X | [18 empty] | 3
Rauch | 2018 | Rauch A, Reich S, Dalchau L, Schierz O. Clinical survival of chair-side generated monolithic lithium disilicate crowns: 10-year results. Clin Oral Investig. 2018;22(4):1763–1769. 10.1007/s00784-017-2271-3 | 2006-2007 | P |  | University (20) / PP (14) | TS | SC | PM (7) / M (27) | V/NV | IPS e.max CAD (34) | Chairside | Monolithic | A | Multilink Sprint | 34 | 26 | Baseline: 46.5 (26.2-73.8) Follow-up: 55.4 (SD +/- 11.2) | 34 | 26 | 10.1 (SD +/- 0.2) | Modified USPHS | 83.5 (10y) | Fracture (1) Abutment fracture (1) Endodontic problem (1) Root fracture (1) Caries (1) | 71.0 (10y) | Change of sensitity (2) Secondary caries (1) Loss of retention (1) | Clinical quality, biological complications, technical complications | The authors AR and LD declare no conflict of interest. The author SR has held oral presentations receiving a separate and appropriate honorarium. SR and OS held courses that were supported with material by Ivoclar Vivadent. | supported by Ivoclar Vivadent | 10y follow-up of Reich and Schierz 2013 (4y) and Rauch 2017 (6y) |  | X |  |  |  |  | X |  |  | X | [5 empty] | X | X | [11 empty] | 5
Reich and Schierz | 2013 | Reich S, Schierz O. Chair-side generated posterior lithium disilicate crowns after 4 years. Clin Oral Investig. 2013 Sep;17(7):1765-72. doi: 10.1007/s00784-012-0868-0. | 2006-2007 | P |  | University (20) / PP (14) | TS | SC | PM (7) / M (27) | V (17) / NV (17) | IPS e.max CAD (34) | Chairside | Monolithic | A | Multilink Sprint | 34 | 29 | Baseline: 46.5 (26.2-73.8) Follow-up: 51.0 (30.3-77.9) | 34 | 29 | 4.25 (4.00-4.67) | Modified USPHS | 96.3 (4.6y) | Fracture (1) | 83.0 (4y) 71.0 (4.3y) | Change of sensitivity (1) Endodontic treatment (1) Secondary caries (1) Loss of retention (1) | Clinical quality, biological complications, technical complications | The author SR has held oral presentations receiving a separate and appropriate honorarium, and he has held courses that were supported by Vivadent-Ivoclar with material. | supported by Vivadent-Ivoclar | SEM evaluation of fragments of the fractured crown revealed, that the recommended thickness was not kept. Multilink Sprint was withdrawn from the market due to instability during storage. |  | X |  | X | [5 empty] | X | [7 empty] | X | [10 empty] | 4
Samer | 2018 | Saleh Samer M, Ali TT, Abdullah H. Clinical Outcomes of Lithium Disilicate Single Crowns after a Mean Duration of 3 Years - A Retrospective Study. Oral Health Prev Dent. 2018;16(3):249-257. doi: 10.3290/j.ohpd.a40758. | NR | R |  | University | TS | SC | A (79) P (9) | V (19) NV (69) | IPS e.max Press (88) | Laboratory | NR | SA | RelyX U200 | 47 | 47 | NR (18-64) | 88 | 88 | 3.0 (+/-0.8) | Modified USPHS | 97.7 | Fracture (2) | 96.6 | Minor chipping (1) | Clinical evaluation, biologic complications, technical complications | Funding mentioned, no other conflicts of interest disclosed. | The authors extend their appreciation to the Deanship of Scientific Research at King Saud University for funding this work through the research group (RGP-1438-024). | Also published in Med Princ Pract 2017, DOI 10.1159/000481864 | X | [27 empty] | 1
Schepke | 2018 | Schepke U, Lohbauer U, Meijer HJ, Cune MS. Adhesive Failure of Lava Ultimate and Lithium Disilicate Crowns Bonded to Zirconia Abutments: A Prospective Within-Patient Comparison. Int J Prosthodont. 2018 May/Jun;31(3):208-210. doi: 10.11607/ijp.5617. | NR | P |  | University | IS | IS SC | PM | NA | IPS e.max CAD (50) | Laboratory | NR | Screw | NA | 50 | 50 | NR | 50 | 50 | 1 | NR | 100 | NR |  | NR | NR | Funding mentioned, no other conflicts of interest disclosed. | This study was supported by a grant from Dentsply Sirona Implants and by the authors’ institutions. Restorative materials were provided by Dentsply Sirona Implants, 3M, and Ivoclar Vivadent free of charge. | Initial treatment with Lava Ultimate crowns. Due to an unexpected and unacceptably high numer of debondings, all crowns were replaced after 1 year with LiSi(2) crowns and reevaluated after another year. | [7 empty] | X | [20 empty] | 1
Schmitz | 2016 | Schmitz JH, Beani M. Effect of different cement types on monolithic lithium disilicate complete crowns with feather-edge preparation design in the posterior region. J Prosthet Dent. 2016 Jun;115(6):678-83. doi: 10.1016/j.prosdent.2015.10.007. | 2009-2014 | R |  | PP | TS | SC | PM (108) / M (149) | NR | LiSi(2) pressed (257) | Laboratory | Monolithic | A/NA | RelyX Unicem 2 (124) Vivaglas (133) | 168 | 168 | NR | 257 | 254 | 2.0 (0.4-6.2) | Modified CDA | 98.8 | Fracture (3) |  | Endodontic treatment (1) | Clinical evaluation, biologic complications, technical complications | no disclosure of conflicts | no disclosure of funding | Feather-edge preparation possible overlap of patient cohort with Schmitz 2017 | [15 empty] | X | [12 empty] | 1
Schmitz | 2017 | Schmitz JH, Cortellini D, Granata S, Valenti M. Monolithic lithium disilicate complete single crowns with feather-edge preparation design in the posterior region: A multicentric retrospective study up to 12 years. Quintessence International (Berlin, Germany : 1985). 2017 Jul:601-608. DOI: 10.3290/j.qi.a38678. | 2004-2015 | R |  | PP | TS | SC | PM (261) / M (366) | V (134) / NV (493) | LiSi(2) pressed (627) | Laboratory | Monolithic | A | RelyX Unicem Multilink | 335 | 335 | NR | 627 | 614 | 4.0 (0.5-12.0) | Modified CDA | 97.9 | Fracture (9) Tooth fracture (3) Extraction endodontic (1) | NR | Loss of retention (1) Endodontic treatment (4) | Clinical evaluation, biologic complications, technical complications | no disclosure of conflicts | no disclosure of funding | Feather-edge preparation possible overlap of patient cohort with Schmitz 2016 | X | [14 empty] | X | [12 empty] | 2
Scutella | 2020 | Scutella F, Weinstein T, Redaelli S, Cerutti A, Testori T, Özcan M. Reliability of Chair-side Monolithic CAD-CAM Generated Lithium Disilicate Single Crowns with Knife- Edge Finish Line: Up to 5-Year Retrospective Analysis of Clinical Performance. Eur J Prosthodont Restor Dent. 2020 May 28;28(2). doi: 10.1922/EJPRD_1930Scutella04. PMID: 32347669. | 2010-2015 | R |  | PP | TS | SC | A (9) / PM (53) / M (60) | V (24) / NV (98) | IPS e.max CAD (122) | Chairside | Monolithic | SA | Maxcem Elite | 87 | 87 | 56.4 | 122 | 122 | 2.2 | NR | 97.5 | Fracture (1) Loss of retention (1) Endodontic problem (1) | NR | NR | Technical and biological complications | The authors did not have any commercial interest in any of the materials used in this study. | No funding was received for this study. | knife-edge finish line preparation (occlusal: 2 mm, axial: 1.5 mm reduction with 12-20° convergence angle) | X | [27 empty] | 1
Seidel | 2020 | Seidel A, Belli R, Breidebach N, Wichmann M, Matta RE. The occlusal wear of ceramic fixed dental prostheses: 3-Year results in a randomized controlled clinical trial with split-mouth design. J Dent. 2020 Dec;103:103500. doi: 10.1016/j.jdent.2020.103500. Epub 2020 Oct 14. PMID: 33065218. | NR | P |  | University | TS | SC | M | NR | IPS e.max CAD (15) Zir (15) | Laboratory | Monolithic/layered | A, (GIZ) | LiSi(2): Variolink Esthetic Zir: Fuji Cem | 15 | 14 | NR | LiSi(2) 15 Zir 15 | LiSi(2) 14 Zir 14 | 3 | CDA | 100 | none | 100 | none | Survival, success, clinical evaluation, occlusal wear | The authors report no declarations of interest. | This study was supported by Nobel Biocare AG, Zurich, Switzerland. | LiSi(2) and zirconia showed similar wear rates and clinical performance over an in-vivo use of 3 years. | X | [8 empty] | X | [18 empty] | 2
Seydler and Schmitter | 2015 | Seydler B, Schmitter M. Clinical performance of two different CAD/ CAM-fabricated ceramic crowns: 2-year results. J Prosthet Dent. 2015;114(2):212–216. 10.1016/j.prosdent.2015.02.016 | NR | RCT | Parallel arm | PP | TS | SC | M | V/NV | IPS e.max CAD: veneered zirconia (30), monolithic (30) | Chairside/ Labaratory | Monolithic/layered | A | Multilink Automix | 60 | 60 | 44.7 (35-58) | 60 | 60 | 2 | USPHS | 100 | Endodontic problem (2) | 96.7 | Endodontic problem (2) | Marginal fit, color, technical and biological complications | no disclosure of conflicts | no disclosure of funding | After 1 years: Endodontic complication (4) Periodontal (3) | X | X |  |  |  |  | X | X | [7 empty] | X | X | [11 empty] | 6
Simeone and Gracis | 2015 | Simeone P, Gracis S. Eleven-Year Retrospective Survival Study of 275 Veneered Lithium Disilicate Single Crowns. Int J Periodontics Restorative Dent. 2015 Sep-Oct;35(5):685-94. doi: 10.11607/prd.2150. PMID: 26357698. | 2002-2013 | R |  | PP | TS | SC | A (106) P (169) |  | IPS e.max Press (240) IPS Empress 2 (35) | Laboratory | NR | A | Multilink Automix/EC (80) RelyX/S ADH (35) Speed-cem (22) Variolink/Variolink Veneer (98) | 106 | 106 | 52 (+/-15) | 275 | 275 | 4.7 (SD+/-2.8) | USPHS | 98.23 A 100 P 97.1 | Core failure (2) Chipping (3) |  | Loss of retention (15) Endodontic treatment (1) Marginal discoloration |  | The authors reported no conflicts of interest related to this study. | no disclosure of funding | Patients with bruxism habbits included (23.5%) | [15 empty] | X | [6 empty] | X | [5 empty] | 2
Spehar and Jakovac | 2021 | Špehar D, Jakovac M. Clinical Evaluation of Reduced-Thickness Monolithic Lithium-Disilicate Crowns: One-Year Follow-Up Results. Processes. 2021; 9(12):2119. https://doi.org/10.3390/pr9122119 | NR | RCT | Parallel arm | PP | TS | SC | PM/M | NV | IPS e.max CAD (22) IPS e.max Press (22) | Laboratory | Monolithic/layered | SA | Variolink Esthetic DC | 44 | 44 | NR | 44 | 44 | 1 | Modified USPHS | Layered 100.0 Monolithic 95.5 | Fracture (1), marginal adaptation (1) | NR | Marginal adapation (3), marginal discoloration (5) | Survival, clinical evaluation | The authors declare no conflicts of interest. | This research received no external founding. | Comparison of reduced-thickness monolithic lithium-disilicate crowns and conventional veneered crowns | [5 empty] | X | [22 empty] | 1
Spies | 2017 | Spies BC, Pieralli S, Vach K, Kohal RJ. CAD/CAM-fabricated ceramic implant-supported single crowns made from lithium disilicate: Final results of a 5-year prospective cohort study. Clin Implant Dent Relat Res. 2017 Oct;19(5):876-883. doi: 10.1111/cid.12508. | 2008-2011 | P |  | University | IS | IS SC | A (4) / PM (10) / M (10) | NA | IPS e.max CAD (24) | Laboratory | Monolithic | A | Multilink Automix | 27 | 22 | 42.7 (+/- 11.4) | 24 | 22 | 4.6 (+/- 0.35) | Modified USPHS | 100 | none | 91.7 (70.6-97.9) | major occlusal roughness (2), minor chipping (1) | survival, success, clinical outcome, patient-reported outcome | Funding mentioned, no other conflicts of interest disclosed. | This investigation was supported by Ivoclar Vivadent (Schaan, Liechtenstein). | 3 implants lost in healing periode without restoration | [13 empty] | X | [5 empty] | X |  |  |  | X | X |  |  |  | 4
Sulaiman | 2015 | Sulaiman TA, Delgado AJ, Donovan TE. Survival rate of lithium disilicate restorations at 4 years: A retrospective study. J Prosthet Dent. 2015 Sep;114(3):364-6. doi: 10.1016/j.prosdent.2015.04.011. | 2009-2014 | R |  | PP | TS | SC (15765) FPD (1494) V (2988) I/O (1093) | NR | NR | IPS e.max (21340) | Laboratory | Monolithic/layered | NR | NR | NR | NR | NR | NR | SC (15765) FPD (1494) V (2988) I/O (1093) | 4 | NR | NR | fracture: SC monolithic 106/11603 SC layered 76/4162 FDP monolithic 68/1494 Veneer monolithic 21/1612 Veneer layered 21/1376 Inlay/Onlay monolithic 11/1093 | NR | NR | fracture rate | no disclosure of conflicts | no disclosure of funding | The data for this study were obtained from two commercial dental laboratories in the U.S. The data were collected from the laboratory database systems, which were designed to track the number of returned restorations. Failures included fracture of the restorative material that required a remake of the restoration. | [25 empty] | X |  |  | 1
Suputtamongkol | 2008 | Suputtamongkol K, Anusavice KJ, Suchatlampong C, Sithiamnuai P, Tulapornchai C. Clinical performance and wear characteristics of veneered lithia-disilicate-based ceramic crowns. Dent Mater. 2008 May;24(5):667-73. doi: 10.1016/j.dental.2007.06.033. | NR | P |  | University | TS | SC | PM (13) / M (16) | NV | LiSi(2) pressed (Ivoclar Vivadent) (30) | Laboratory | Layered | A/NA | Variolink II, temporary cement | 30 | 29 | NR (20-56) | 30 | 29 | 2 | NR | 100 | none | 100 | none | occlusal wear, clinical evaluation | Funding mentioned, no other conflicts of interest disclosed. | supported by Thailand Research Fund Grant No. MRG 4780066 and NIH-NIDCR Grant DE06672 | Not clear if Empress II or e.max Press was used | X | [9 empty] | X | X | [5 empty] | X | [10 empty] | 4
Taskonak | 2006 | Taskonak B, Sertgöz A. Two-year clinical evaluation of lithia-disilicate-based all-ceramic crowns and fixed partial dentures. Dent Mater. 2006 Nov;22(11):1008-13. doi: 10.1016/j.dental.2005.11.028. Epub 2005 Dec 20. PMID: 16375961. | NR | P |  | University | TS | FPD (20) / Crown (20) | A/PM/M | V/NV | IPS Empress 2 (40) | Laboratory | Monolithic | A | Variolink II | 15 | 15 | NR(21-59) | 40 | 40 | 2 | USPHS | FPD 50 SC 100 | FPD: fracture (8), chipping (2) | NR |  | marginal adaptation, color match, secondary caries and visible fractures in the restorations | no disclosure of conflicts | no disclosure of funding |  | X | X | [7 empty] | X | [7 empty] | X | [10 empty] | 4
Teichman | 2017 | Teichmann M, Göckler F, Weber V, Yildirim M, Wolfart S, Edelhoff D. Ten-year survival and complication rates of lithium-disilicate (Empress 2) tooth-supported crowns, implant-supported crowns, and fixed dental prostheses. J Dent. 2017 Jan;56:65-77. doi: 10.1016/j.jdent.2016.10.017. | 1997-1999 | P |  | University | both IS (32)/ TS (106) | SC (106) FPD (33) IS SC (32) other (13) | A/P | V/NV | IPS Empress 2 (SC 106, IS SC 32) | Laboratory | Layered | A/NA | Variolink II, Ketac Cem | SC 45 FPD 24 IS SC 14 other 13 | SC 37 FPD 19 IS SC 12 other 9 | SC 32.9 (+/-8.9) FPD 40.7 (+/-12.7) IS SC 40.7 (+/-12.7) | SC 106 FPD 33 IS SC 32 other 13 | SC 87 FPD 27 IS SC 17 other 0 | SC 11.4 FPD 8.9 IS SC 13.3 | Modified CDA | SC 86.1 (10y) FPD 51.9 (10y) IS SC 93.8 (10y) | SC: crown fracture (1), marginal discrepancy (1), major chipping (4), extraction endodontic (4), extraction periodontal (6), tooth fracture (2), trauma (1), extraction caries (3) IS SC: abutment fracture (1) FPD: framework fracures (11), major chipping (1), secondary caries (1), trauma (1), allergy to post-and-core build-up (1) |  | SC: loss of retention (6), marginal discrepancy (1), minor chiping (11), endodontic treatment (2), periodontal treatment (3) FPD: minor chipping (3), endodontic treatment (1), periodontal treatment (1) IS SC: minor chipping (2), periimplantitis (3) | Clinical quality, biological complications, technical complications | The authors declare that they have no conflict of interest. | This study was supported by Ivoclar Vivadent, Schaan, Principality of Liechtenstein. | The approach of the present research (dating from 2012/2013) was to re-recall patients of a prospective clinical study on IPS Empress 2 restorations that was initiated in 1997 and which systematically evaluated clinical service up to 2005 according to methods: IPS e.max Press and not Empress 2 used 16 FDPs in experimantal configuration (2 anterior 5-unit FDPs) or location (14 FDPs included molars) - 9 framework fractures in this group | X | [8 empty] | X | [8 empty] | X | [9 empty] | 3
Thoma | 2016 | Thoma DS, Brandenberg F, Fehmer V, Büchi DL, Hämmerle CH, Sailer I. Randomized Controlled Clinical Trial of All-Ceramic Single Tooth Implant Reconstructions Using Modified Zirconia Abutments: Radiographic and Prosthetic Results at 1 Year of Loading. Clin Implant Dent Relat Res. 2016 Jun;18(3):462-72. doi: 10.1111/cid.12333. | NR | RCT | Parallel arm | University | IS | IS SC | A (10) / PM (10) | NA | IPS e.max (20) | NR | NR | A | Panavia 21 | 20 | 20 | 46 (21-69) | 20 | 19 | 1.23 | Modified USPHS | 95 | abutment fracture (1) | 75 | minor chipping (1), occlusal roughness (3) | Survival, success, radiological outcome, technical outcome | The authors reported no conflict of interest. | no disclosure of funding | Follow up: Laass 2019 | [19 empty] | X | [8 empty] | 1
Thoma | 2018 | Thoma DS, Wolleb K, Bienz SP, Wiedemeier D, Hämmerle CHF, Sailer I. Early histological, microbiological, radiological, and clinical response to cemented and screw-retained all-ceramic single crowns. Clin Oral Implants Res. 2018 Oct;29(10):996-1006. doi: 10.1111/clr.13366. | 2012-2014 | RCT | Parallel arm | University | IS | IS SC | A/PM | NA | IPS e.max Press (33) | Laboratory | Layered | Screw (16) / A (17) | RelyX Unicem | 34 | 33 | median Screw 50.38 Cem 53.34 | 33 | 33 | 0.5 | Modified USPHS | 100 |  |  | Minor chipping (2) Marginal adaptation (1) | Histological, microbiological, radiological and clinical response | The authors reported no conflict of interest. | The study was supported by a grant of the International Team for Implantology (ITI), ITI research grant 780_2011. | Cemented reconstructions were associated with more inflammatory cells, and more patients were diagnosed with periodonto‐pathogens. Both types of reconstructions resulted in similar radiological (marginal bone levels) and clinical outcomes (bleeding on probing and probing depth). Follow up: Heierle 2019 | [7 empty] | X | [20 empty] | 1
Toman and Toksavul | 2015 | Toman M, Toksavul S. Clinical evaluation of 121 lithium disilicate all-ceramic crowns up to 9 years. Quintessence Int. 2015 Mar;46(3):189-97. doi: 10.3290/j.qi.a33267. PMID: 25529004. | 2001-2007 | P |  | University | TS | SC | M (9) / PM (14) / A (98) | V (114) / NV (11) | IPS Empress 2 (125) | Laboratory | Layered | A | Variolink II | 35 | 34 | 38.3 (18-60) | 125 | 121 | 8.7 (1.0-13.0) | USPHS | total: 87.1 A: 87.4 P: 85.0 vital: 91.3 non-vital: 53.0 | Endodontic treatment (5) Major chipping (3) Extraction periodontal (1) Fracture (1) only reported in precedessor study: Abutment tooth fracture (1) |  | Chipping (2) only reported in precedessor study: Postoperative sensitivity (1) Endodontic treatment (1) | Cumulative survival, clinical quality, biological complications, technical complications | no disclosure of conflicts | no disclosure of funding | Follow up on Toksavul & Toman 2007 with additional patients included multiple crowns in same patients evaluated | X |  |  | X | [11 empty] | X | [12 empty] | 3
Toksavul and Toman | 2007 | Toksavul S, Toman M. A short-term clinical evaluation of IPS Empress 2 crowns. Int J Prosthodont. 2007 Mar-Apr;20(2):168-72. PMID: 17455438. | NR | P |  | University | TS | SC | M (8) / PM (15) / A (56) | V (77) / NV (2) | IPS Empress 2 (79) | Laboratory | Layered | A | Variolink II | 21 | 21 | 38.3 (18-60) | 79 | 79 | 4.8 | USPHS | total: 95.24 A: 95.24 P: 100 | Abutment tooth fracture (1) |  | Chipping (2) Postoperative sensitivity (1) Endodontic treatment (1) | Cumulative survival, clinical quality, biological complications, technical complications | no disclosure of conflicts | no disclosure of funding | Precedessor of Toman & Toksavul 2015 multiple crowns in same patients evaluated |  |  |  | X | X | [7 empty] | X | [8 empty] | X | [5 empty] | X | 5
Valenti & Valenti | 2009 | Valenti M, Valenti A. Retrospective survival analysis of 261 lithium disilicate crowns in a private general practice. Quintessence Int. 2009 Jul-Aug;40(7):573-9. PMID: 19626232. | 1998-2007 | R |  | PP | TS | SC | A (101) / P (160) | V/NV | IPS Empress 2 (263) | Laboratory | Layered | A | Variolink II | 146 | 144 |  | 263 | 261 | 1-10 | Modified CDA/USPHS | 95.5 | Core Fracture (2), Chipping (4) |  | Endodontic treatment (2) | Survival, clinical quality, biological complications, technical complications | no disclosure of conflicts | no disclosure of funding | [18 empty] | X |  |  |  | X | [5 empty] | X | 3
Vanlioglu | 2014 | Vanlıoğlu BA, Kahramanoğlu E, Yıldız C, Ozkan Y, Kulak-Özkan Y. Esthetic outcome evaluation of maxillary anterior single-tooth bone-level implants with metal or ceramic abutments and ceramic crowns. Int J Oral Maxillofac Implants. 2014 Sep-Oct;29(5):1130-6. doi: 10.11607/jomi.3439. | 2008-2010 | R |  | University | IS | IS SC | A (39) / PM (16) | NA | IPS e.max Press (55) | Laboratory | Layered | A | Multilink Automix | 47 | 47 | 33.4 (20-59) | 55 | 30 | 3 | PES/WES | NR | NR | NR | aesthetical complications: gingival recessions, poor shade selection | aesthetical outcomes | The authors declare that they have no conflict of interest. | no disclosure of funding | [20 empty] | X | [8 empty] | 1
Wolfart | 2021 | Wolfart S, Rittich A, Groß K, Hartkamp O, von der Stück A, Raith S, Reich S. Cemented versus screw-retained posterior implant-supported single crowns: A 24-month randomized controlled clinical trial. Clin Oral Implants Res. 2021 Dec;32(12):1484-1495. doi: 10.1111/clr.13849. Epub 2021 Oct 3. PMID: 34547824. | 2014-2016 | RCT | Parallel arm | University | IS | IS SC | P | NA | IPS e.max CAD IPS e.max | NR | Monolithic | A (28) / Screw (28) | Multilink Implant | 41 | 39 | 47 (26-80) | 56 | 53 | 2 | FDI (Hickel 2010) | 100 | NR | NR | screw loosening (1), deterioration in the quality in 32% of all occlusal contact points, decline in 18% of all proximal contact points. | Clinical evaluation, biological parameters, radiographic examination | The authors S. Wolfart and S. Reich did oral presentations and/ or courses for the funding institutions and received an adequate honorarium. | The study was funded by Ivoclar Vivadent. The ceramic, luting, and composite materials were provided by Ivoclar Vivadent. The implants and the metal components for the suprastructures were funded by the Oral Reconstruction Foundation (ref# CF41308) | [14 empty] | X | [14 empty] | 1
[30 empty] | Sum | 19 | 8 | 1 | 16 | 3 | 3 | 6 | 5 | 1 | 9 | 3 | 3 | 2 | 11 | 1 | 11 | 5 | 8 | 13 | 8 | 1 | 5 | 2 | 2 | 5 | 3 | 3 | 4 | 161

## Appendix 6 - Products
Product name | Manufacturer | Introduction | Material | Processing | Techniques | Luting | Flexural strength (Mpa) | E-modulus [GPa] | Weibull modulus | Vickers Hardness [GPa] | WAK 500 °C [10-6 1/K] | Chemical Solubility [µg/cm2] | Density [g/cm3] | Fracture toughness KIC [Mpa*m-0.5] | Indication | Contraindications according to manufacturer | Remarks / Sources
Empress® 2 | Ivoclar Vivadent AG (Liechtenstein) | 1998 | LiSi(2) | pressable |  |  | 350±50 | 96 |  |  | 10.6 | <50 |  | 3.2 | SC/PC/V/I/O/3B |  | Scientific documentation 1999
IPS e.max® CAD | Ivoclar Vivadent AG (Liechtenstein) | 2005 | LiSi(2) | two-step CAD/CAM | (S)+G/CB/L | A / SA (SC/3B only) / C (SC/3B only) | ≥360, "typical mean value" according to manufacturer 530 | 95 |  | 5.8 | 10.1±0.5 | <100 | 2.0 | 2.0-2.5 | SC/PC/V/I/O/OV/A/HA/HAC/3B | Contraindications: substantially reduced residual dentition, allergic to any of its ingredients Limitations of use: Inlay, cantilever and Maryland bridges, Hybrid abutments and hybrid abutment crowns (use IPS e.max CAD Abutment Solutions for these types of restorations), Width of the pontic: anterior region > 11 mm, premolar region > 9 mm, Temporary cementation, Complete veneering of molar crowns, Very deep sub-gingival preparations, Untreated bruxism (the use of a splint is indicated after incorporation) | Instructions for use
IPS e.max® Press | Ivoclar Vivadent AG (Liechtenstein) | 2005 | LiSi(2) | pressable | (S)+G/CB/L | A / SA (SC/3B only) / C (SC/3B only) | ≥360, "typical average value" according to manufacturer 470 | 95 | 6.8a | 6.1b | 10.5±0.5 | 40 | 2.5 | 2.5-3.0 | SC/PC/V/I/O/OV/A/HA/HAC/3B | Contraindications: allergic to any of its ingredients, any other use not listed in the indications Limitations of use: Untreated bruxism, Inlay bridges, Cantilever bridges, Adhesive bridges, Restorations in the anterior region with a pontic width of > 11 mm, Restorations in the premolar region with a pontic width of > 9 mm, Temporary cementation of IPS e.max Press restorations, Very deep sub-gingival preparations, Layering with a veneering ceramic other than IPS e.max Ceram, Pressing of IPS e.max Press in the IPS Investment Ring System 300g | Instructions for use
Celtra® Duo | Dentsply Sirona Inc. (USA) | 2013 | ZLS | one/two-step CAD/CAM | P/(S)+G | A / SA | 210 (after polishing) / 370 (after glaze firing) | 70 |  | 6.9 | 11.8 |  | 2.6 | 2.0 | Polishing only: I/O after glaze firing: +SC/V | Full veneers on molar crowns, very deep subgingival preparation, greatly reduced dentition, bruxism | Instructions for use
Celtra® Press | Dentsply Sirona Inc. (USA) | 2016 | ZLS | pressable | (S)+G/CB/L | A / SA (SC/3B only) / C (SC/3B only) | >500 |  | 6.0-6.7a | 6.1b | 9.7 |  |  | 2.36a (Power fired) | SC/PC/V/I/O/OV/3B | Bridges >3 units, temporary restorations, parafunction (bruxism), cantilever bridges, substantially reduced residual dentition, inlay bridges/Maryland bridges | Instructions for use
Suprinity® (PC) | Vita Zahnfabrik H. Rauter GmbH & Co. KG (Germany) | 2013 (PC: 2016) | ZLS | two-step CAD/CAM | P/S+G / CB | A / SA (SC only) / C (SC only) | 420 | 70 |  | 7 | 11.9-12.3 | 40 |  | 2.0 | SC/PC/IC/V/I/O | General: inadequate oral hygiene, inadequate preparation results, insufficient remaining natural tooth substance, insufficient space available; Parafunction: excessive masticatory functions, in particular teeth grinders and clenchers, restoring devitalized teeth of patients with hyperfunctions is absolutely contarindicated; Bridges: technical properties suggest that suitability for use in anterior and premolar bridge restorations can be expected. Approval will follow once corresponding clinical tests have been carried out. Veneering: full veneers on molar crowns using veneering ceramic | Instructions for use
Initial™ LiSi Block | GC Corp. (Japan) | 2021 | LiSi(2) | one/two-step CAD/CAM | P/(S)+G | DC / SA / LC (V/I/O only) | 408 |  |  | 6.3 | 10.3 | 2.9 | 2.5 |  | SC/PC/IC/V/I/O | Parafunctions, severly reduced residual dentition, severely reduced occlusal vertical dimension, Allergies to components | Technical Manual
Initial™ LiSi Press | GC Corp. (Japan) | 2017 | LiSi(2) | pressable | S/CB/L | C (RMG - not V) / DC / LC (V/I/O only) | 508 |  | 6.0a | 5.9/6.4b | 9.8 | 5.4 | 2.4 | 2.38a | SC/V/TV/I/O/3B | Parafunctions, severly reduced residual dentition, severely reduced occlusal vertical dimension, Allergies to components | Technical Manual
Amber® Mill | HASS Corp. (South Korea) | 2018 | LiSi(2) | two-step CAD/CAM | (S)+G/CB/L | A / SA | 450±42 |  | 8.63c | 6.5 | 10.0±0.5 | <100 |  | 2.1±0.3 | SC/PC/V/TV/I/O/3B | Posterior bridges reaching into the molar region, 4- and more-unit bridges, Inlay-retained bridges, very deep subgingival preparations, Bruxism, Maryland bridges, Cantilever bridges / extension units, severely reduced residual dentition | User Manual, Internal Data 2021.03.12
Amber® Mill Direct | HASS Corp. (South Korea) | 2022 | LiSi(2) | one/two-step CAD/CAM | P/(S)+G/CB/L | NR | >300 (avg. 355 after glaze firing) |  |  |  | 11.0±0.5 | <100 |  |  | SC/V/I/O | Posterior bridges reaching into the molar region, 4- and more-unit bridges, Inlay-retained bridges, very deep subgingival preparations, Bruxism, Maryland bridges, Cantilever bridges / extension units, severely reduced residual dentition | Instructions for use
Amber® Mill Q | HASS Corp. (South Korea) | 2019 | LiSi(2) with zirconia core | CAD/CAM | (S)+G/CB/L |  | >300 |  |  |  | 10.0±0.5 | <100 |  |  | IC/A | Posterior bridges reaching into the molar region, 4- and more-unit bridges, Inlay-retained bridges, very deep subgingival preparations, Bruxism, Maryland bridges, Cantilever bridges / extension units, severely reduced residual dentition | Instructions for use
Amber® Press | HASS Corp. (South Korea) | 2018 | LiSi(2) | pressable |  | NR | 460±25 |  | 8.6a |  | 10.4±0.3 | 28±6.2 |  | 2.86a | SC/PC/V/TV/I/O/3B | Posterior bridges reaching into the molar region, 4- and more-unit bridges, Inlay-retained bridges, very deep subgingival preparations, Bruxism, Maryland bridges, Cantilever bridges / extension units, severely reduced residual dentition | User Manual
Amber® Press Master | HASS Corp. (South Korea) |  | LiSi(2) | pressable |  |  | >300 |  |  |  | 10.0±0.5 | <100 | 2.5 |  | SC/PC/V/TV/I/O/3B | Posterior bridges reaching into the molar region, 4- and more-unit bridges, Inlay-retained bridges, very deep subgingival preparations, Bruxism, Maryland bridges, Cantilever bridges / extension units, severely reduced residual dentition | Instructions for use
Amber® LiSi-POZ | HASS Corp. (South Korea) | 2018 | LiSi(2) | pressable on zirconia framework |  | based on framework | 380 |  |  |  | 10.0±0.5 | <100 | 2.5 |  | SC/IC/3B/IB | Posterior bridges reaching into the molar region, 4- and more-unit bridges, Inlay-retained bridges, very deep subgingival preparations, Bruxism, Maryland bridges, Cantilever bridges / extension units, severely reduced residual dentition | Instructions for use
Amber® LiSi-POM | HASS Corp. (South Korea) |  | LiSi(2) | pressable on metal framework |  | based on framework | NR |  |  |  | NR | NR | NR |  | SC/V/I/O/3BA | Posterior bridges reaching into the molar region, 4- and more-unit bridges, Inlay-retained bridges, very deep subgingival preparations, Bruxism, Maryland bridges, Cantilever bridges / extension units, severely reduced residual dentition | Instructions for use
Rosetta® SP | HASS Corp. (South Korea) |  | LiSi(2) | pressable |  |  | 460 |  |  |  | 10.1±0.5 | <100 | 2.5 |  | SC/PC/V/TV/I/O/3B | Posterior bridges reaching into the molar region, 4- and more-unit bridges, Inlay-retained bridges, very deep subgingival preparations, Bruxism, Maryland bridges, Cantilever bridges / extension units, severely reduced residual dentition | Instructions for use
Rosetta® SM | HASS Corp. (South Korea) |  | LiSi(2) | CAD/CAM |  |  | 440 |  |  |  | 10.0±0.5 | <100 | 2.5 |  | SC/PC/V/TV/I/O/3BA
N!CE® | Straumann AG (Switzerland) | 2016 | LAS | one/two-step CAD/CAM | P/(S)+G | A / SA (SC only) | 350±50 |  |  |  | 7.1±0.5 | ≤ 50 |  | ≥ 1.5 | SC/PC/IC/V/I/O | Severely reduced residual dentition, Bruxism, Allergies to components | Straumann Basic Information
Obsidian® Milling Blocks | Glidewell Laboratories (USA) | 2016 | LiSi(2) | two-step CAD/CAM | (S) + G / V | C / A / SA | 385±45 | 76 |  |  | 12.2 |  |  | 1.47±0.19 | SC/PC/V/I/O | None | Instructions for use, Lucsanszky 2019
CEREC Tessera™ | Dentsply Sirona Inc. (USA) | 2020 | LiSi(2) | two-step CAD/CAM | (S) + G | A / SA (SC only) | >700 |  |  |  | 9.8 |  |  |  | SC/V/I/O | Bridges spanning more than 3 units, Temporary restorations, Parafunction (bruxism), Cantilever bridges, Substantially reduced residual dentition, Inlay/Maryland bridges | Instructions for use
Livento® press | Cendres + Métaux (Switzerland) | 2018 | LiSi(2) | pressable | (S)+G/CB/L | A / SA (SC/3B only) / C (SC/3B only) | 400±50 |  | 16.1a |  | 10 |  |  | 2.25/2.67a | SC/PC/IC/V/TV/I/O/3B | Bridges spanning more than 3 units, Temporary restorations, Parafunction (bruxism), Cantilever bridges, Substantially reduced residual dentition, Inlay/Maryland/Free-end bridges | Instructions for use
Vintage LD Press | SHOFU Dental GmbH (Germany) | 2015 | LiSi(2) | pressable | (S)+G/CB/L |  | 377 |  |  |  | 9.3 | 26 |  |  | SC/PC/IC/V/TV/I/O/3B | Product should not be used if the residual abutment tooth is too small or for patients with bruxism or occlusal abnormality, etc. | Instructions for use
DC Ceram™ ConceptPress | CERAMAY (Germany) | 2017 | LiSi(2) | pressable | (S)+G/CB/L | A / SA (SC/3B only) / C (SC/3B only) | 420 |  |  |  | 10.0 | <40 |  | 2.25 | SC/PC/IC/V/TV/I/O/OV/3B | Bridges spanning more than 3 units, Temporary restorations, Bruxism, Cantilever bridges, Substantially reduced residual dentition, Inlay/Maryland/Free-end bridges | Instructions for use
Up.CAD | Upcera (China) |  | LiSi(2) | CAD/CAM |  |  | ≥400
Up.PRESS | Upcera (China) |  | LiSi(2) | pressable
T-lithium | Talmax (Brazil) |  | LiSi(2)
AIDITE | Shenzhen (China) |  | LiSi(2)
IRIS | Tianjin (China) |  | LiSi(2)
Dentitude Press | Fuzhou Brown (China) |  | LiSi(2) | pressable |  |  | 470 | 83 |  | 6.3 | 11.3 |  | 2.49 | 2.2
Dentitude CAD/CAM Blocks | Fuzhou Brown (China) |  | LiSi(2) | CAD/CAM |  |  | 420 | 75 |  | 6.0 | 11.4 |  | 2.49 | 2.0
Vivid GlassMax HAT | Vivid by Pearson |  | LiSi(2) | CAD/CAM | [5 empty] | 5.4 +/- 0.4 |  | <100 | 2.4-2.7
Vivid Pressable Ceramic | Vivid by Pearson |  | LiSi(2) | pressable
in the case of different information in the various publications of the manufacturer, the information in the official instructions for use has been given, if available
| ZLS - Zirconia reinforced lithium silicate |  |  |  | P - Polishing only | C - Conventional |  |  | a - Stawarczyk 2020
| SC - Single crown |  |  |  | S- Staining | DC - Dual cure |  |  | b - Hallmann 2019
| PC - Partial crown |  |  |  | CB - Cut-Back | SA - Self-adhesive |  |  | c - Yin 2019
| V - Veneer |  |  |  | L - Layering | LC - Light-cure
| I - Inlay |  |  |  | G - Glazing | RMG - Resin-modified glass ionomers
| O - Onlay |  |  |  | V - Veneering
A - Abutment
3B - 3-unit bridges up to second premolar
HA - Hybrid abutment
HAC - Hybrid abutment crown
OV - Occlusal Veneer
IC - Implant crown
TV - Thin veneer
CB - Cantilever bridge
MB - Maryland bridge
IB - Implant supportet bridges
3BA - 3-unit anterior bridges

## Appendix 7 - GRADE
Outcome | Certainty of Evidence (GRADE) | No. of SRs / Studies | Study Design | Risk of Bias | Inconsistency | Indirectness | Imprecision | Publication Bias | Summary of Findings | Justification/Comments
Survival | ●●●○ moderate | 16 SRs / 41 studies | RCT (10), prospective (21), retrospective (10) | Serious | Serious | Not serious | Serious | Not serious | High survival in short- to medium-term (95–100%), limited long-term data, high methodological heterogeneity | Downgraded for - risk of bias due to predominance of observational studies and inconsistant assessment - inconsistency due to heterogeneity in follow-up durations and settings - imprecision from sparse long-term data.
Technical complications | ●●○○ low | 19 SRs / 47 studies | RCT (14), prospective (21), retrospective (12) | Serious | Serious | Not serious | Serious | Not serious | Fractures and chipping infrequent, but reporting and definitions highly variable, especially between monolithic and veneered restorations. | Downgraded for - risk of bias due to predominance of observational studies and inconsistant assessment - inconsistency due to heterogeneity in follow-up durations and settings and variation in definitions - imprecision (small subgroup sizes).
Biological complications | ●●○○ low | 13 SRs / 41 studies | RCT (14), prospective (17), retrospective (10) | Serious | Serious | Not serious | Serious | Not serious | Biological complications like secondary caries and periodontal problems were rare but inconsistently reported. | Downgraded for - risk of bias due to predominance of observational studies and inconsistant assessment - inconsistency (variable endpoint definition) - imprecision (few studies with clinical focus on biological outcomes).
Aesthetic complications | ●○○○ very low | 4 SRs / 34 studies | RCT (13), prospective (11), retrospective (10) | Serious | Very serious | Serious | Serious | Not serious | Marginal discoloration was the only frequently mentioned aesthetic drawback; reporting was inconsistent. | Downgraded across multiple domains due to very limited and inconsistent reporting; varying evaluation tools for aesthetics.
Antagonist tooth wear | ●●○○ low | 4 SRs / 8 studies | RCT (4), prospective (4) | Serious | Not serious | Not serious | Serious | Not serious | Polished LiSi(2) crowns caused minimal enamel wear; findings consistent across few small studies. | Downgraded due to limited number of studies, short observation periods, and sparse high-quality clinical data, despite consistent findings in favor of minimal wear.

## Table 1 - PICOS
P (Population) | Adults who received single crown restorations
I (Intervention) | LiSi(2) based single crown restorations
C (Comparison) | Other types of restorative material or no comparison
O (Outcome) | Clinical survival and/or technical, biological or aesthetic complications
S (Studies) | Systematic reviews on in vivo studies with a follow-up

## Overlap (hidden)
| Al-Dulaijan 2023 | Al-Haj Husain 2020 | Aldegheishem 2017 | AlMashaan & Aldakheel 2022 | Araujo 2016 | Aswal 2023 | Aziz 2020 | Benli 2022 | Conrad 2007 | Ferrairo 2024 | Flores-Ferreyra 2024 | Hmaidouch 2013 | Kassardjian 2016 | Lemos 2024 | Mao 2024 | Maroulakos 2019 | Mazza 2021 | Pieger 2014 | Pjetursson 2021 | Rabel 2018 | Rodrigues 2019 | Sailer 2015 | De Souza Melo 2018 | Spitznagel 2017 | Spitznagel 2022 | Vagropoulou 2018 | Velastegui 2022 | Wang 2012 |  | Al-Dulaijan 2023 | Al-Haj Husain 2020 | Aldegheishem 2017 | AlMashaan & Aldakheel 2022 | Araujo 2016 | Aswal 2023 | Aziz 2020 | Benli 2022 | Conrad 2007 | Ferrairo 2024 | Flores-Ferreyra 2024 | Hmaidouch 2013 | Kassardjian 2016 | Mao 2024 | Maroulakos 2019 | Mazza 2021 | Pieger 2014 | Rodrigues 2019 | Sailer 2015 | De Souza Melo 2018 | Vagropoulou 2018 | Velastegui 2022 | Wang 2012 |  | Benli 2022 | Lemos 2024 | Pjetursson 2021 | Rabel 2018 | Spitznagel 2017 | Spitznagel 2022
Ahn 2022 | 1 | x | x |  | x |  | x |  | x |  |  | x | x |  |  | x | x | x | x | x | x | x | x | x |  | x |  | x | Ahn 2022 | 1 | x | x |  | x |  | x |  | x |  |  | x | x |  | x | x | x | x | x | x | x |  | x | Becker 2017 |  | 1 |  |  |  | 1
Akin 2015 |  | 1 |  |  |  | 1 | 1 |  | x | 1 |  | x | [5 empty] | x |  |  | 1 | [6 empty] | x | Akin 2015 |  | 1 |  |  |  | 1 | 1 |  | x | 1 |  | x |  |  |  |  | x | 1 |  |  |  |  | x | Belli 2015 | 1
Aladag 2019 |  |  | x |  | x |  |  |  | x |  |  | x | x |  |  |  |  | x |  | x |  | x | x | x |  |  | 1 | x | Aladag 2019 |  |  | x |  | x |  |  |  | x |  |  | x | x |  |  |  | x |  | x | x |  | 1 | x | Cannizzaro 2010 | [5 empty] | 1
Aziz 2019 | 1 |  | x | 1 | x |  | 1 |  | x |  |  | x | x |  |  |  |  | x |  | x |  | x | x | x |  | x |  | x | Aziz 2019 | 1 |  | x | 1 | x |  | 1 |  | x |  |  | x | x |  |  |  | x |  | x | x | x |  | x | Canullo 2007 |  |  | 1
Aziz 2022 |  | x | x | 1 | x |  | x |  | x |  |  | x | x |  |  | x | x | x | x | x | x | x | x | x |  | x |  | x | Aziz 2022 |  | x | x | 1 | x |  | x |  | x |  |  | x | x |  | x | x | x | x | x | x | x |  | x | Cionca 2015 | [5 empty] | 1
Batson 2014 | 1 | [7 empty] | x |  |  | x | [15 empty] | x | Batson 2014 | 1 | [7 empty] | x |  |  | x | [10 empty] | x | Cionca 2021 |  | 1 |  | x | x
Becker 2017 |  |  |  |  | x |  |  |  | x |  |  | x | x | 1 |  |  |  | x |  |  |  | x |  |  | 1 |  |  | x | Belli 2015 | [7 empty] | 1 | x |  |  | x |  |  |  |  | x | [5 empty] | x | Cooper 2016 |  | 1 | 1 | 1
Belli 2015 | [7 empty] | 1 | x |  |  | x | [5 empty] | x | [9 empty] | x | Cortellini and Canale 2012 | 1 |  |  | 1 |  | 1 | 1 |  | x | [6 empty] | 1 | 1 |  | 1 |  |  |  |  | De Angelis 2019 | 1 |  |  | x | x
Cannizzaro 2010 | [8 empty] | x | [15 empty] | 1 |  |  |  | Esquivel-Upshaw 2013 | 1 | 1 |  | 1 |  |  |  |  | x |  | 1 |  |  |  | 1 |  | 1 |  |  |  |  | 1 | x | Fabbri 2014 |  |  |  |  | 1
Canullo 2007 | [18 empty] | 1 | [9 empty] | Etman and Woolford 2010 |  |  |  | 1 |  |  |  |  | x |  |  | 1 |  |  | 1 |  | 1 | [5 empty] | 1 | Gierthmuehlen 2020 |  | 1 | 1 | x | x
Cionca 2015 | [8 empty] | x |  |  | x | [5 empty] | x | [6 empty] | 1 |  |  | x | Fabbri 2014 | [8 empty] | x |  |  | x |  |  | 1 |  |  |  |  | 1 | 1 |  | x | Heierle 2019 |  |  | 1 | x | x
Cionca 2021 |  | x | x |  | x |  | x |  | x |  |  | x | x | 1 |  | x |  | x |  | x | x | x | x | x |  | x |  | x | Fasbinder 2010 | 1 | 1 |  | 1 |  |  | 1 |  | x | [6 empty] | 1 | 1 | [6 empty] | Joda 2017 |  | 1 | 1 | 1
Cooper 2016 | [8 empty] | x |  |  | x |  | 1 |  |  |  | x | 1 | 1 |  | x | [5 empty] | x | Forrer 2020 | 1 |  | x |  | x |  |  |  | x |  |  | x | x |  | x |  | x | x | x | x | x |  | x | Koller 2020 |  | 1 | 1 | x | x | 1
Cortellini and Canale 2012 | 1 |  |  | 1 |  | 1 | 1 |  | x | [7 empty] | 1 | 1 |  |  |  | 1 | [6 empty] | Gardell 2021 |  | x | x | 1 | x |  | x |  | x |  |  | x | x |  | x |  | x | x | x | x | x |  | x | Kraus 2019 |  |  | 1 | x | x
De Angelis 2019 |  |  | x |  | x |  |  | 1 | x |  |  | x | x | [6 empty] | x |  | x | x | x |  | x |  | x | Gehrt 2013 | 1 | 1 | 1 | 1 | 1 |  |  |  | x | 1 |  |  | 1 |  | 1 |  |  |  | 1 |  |  |  | x | Laass 2019 |  |  | 1 | x | x
Esquivel-Upshaw 2013 | 1 | 1 |  | 1 |  |  |  |  | x |  | 1 |  |  |  |  | 1 |  | 1 | [8 empty] | 1 | x | Hammoudi 2022 | 1 | x | x | 1 |  |  | x |  | x | 1 |  | x | x |  | x | x | x | x | x | x | x |  | x | Linkevicius 2018 |  | 1 | 1 |  | x
Etman and Woolford 2010 |  |  |  | 1 |  |  |  |  | x |  |  | 1 |  |  |  | 1 |  | 1 | [9 empty] | 1 | Hekland 2003 | [20 empty] | 1 |  |  | Mihali 2016 |  | 1
Fabbri 2014 | [8 empty] | x |  |  | x |  |  |  | 1 | [6 empty] | 1 | 1 |  | 1 |  | x | Huettig and Gehrke 2016 | [8 empty] | x |  |  | x |  |  | 1 | 1 | x |  | x |  |  |  | x | Paolantoni 2016 |  | 1 | 1 | 1
Fasbinder 2010 | 1 | 1 |  | 1 |  |  | 1 |  | x | [7 empty] | 1 | 1 | [10 empty] | Malament 2019 |  |  | x | 1 | x |  |  |  | x |  |  | x | x |  |  |  | x |  | x | x | x |  | x | Payer 2015 |  |  |  | 1
Forrer 2020 | 1 |  | x |  | x |  |  |  | x |  |  | x | x |  |  | x |  | x |  | x | x | x | x | x |  | x |  | x | Malament 2021 |  | x | x | 1 | x |  | x |  | x |  |  | x | x |  | x |  | x | x | x | x | x |  | x | Peron and Romanos 2016 |  |  | 1 | 1
Gardell 2021 |  | x | x | 1 | x |  | x |  | x |  |  | x | x |  |  | x |  | x |  | x | x | x | x | x |  | x |  | x | Marquardt and Strub 2006 |  |  |  | 1 | 1 |  |  |  | 1 | [9 empty] | 1 |  |  |  | 1 | Rammelsberg 2020 |  |  | 1 | x | x
Gehrt 2013 | 1 | 1 | 1 | 1 | 1 |  |  |  | x | 1 |  |  | 1 |  |  | 1 | [5 empty] | 1 | [5 empty] | x | Nazirkar 2020 |  |  | x |  | x |  |  |  | x |  | 1 | x | x | 1 | x |  | x | x | x | x | x | 1 | x | Schepke 2018 | 1 |  |  |  | x
Gierthmuehlen 2020 |  |  | x |  | x |  |  |  | x |  |  | x | x | 1 |  | x |  | x | 1 | x | x | x | x | x |  | x |  | x | Rauch 2017 | 1 |  |  | 1 | x |  |  |  | x | 1 |  | x | x |  |  |  | x |  | x |  |  |  | x | Seydler and Schmitter 2015 | 1
Hammoudi 2022 | 1 | x | x | 1 |  |  | x |  | x | 1 |  | x | x |  |  | x | x | x | x | x | x | x | x | x |  | x |  | x | Rauch 2018 |  | 1 | x |  | x |  | 1 |  | x | 1 |  | x | x |  | 1 | 1 | x |  | x |  |  |  | x | Spies 2017 |  | 1 |  | 1 | 1 | 1
Heierle 2019 |  |  | x |  | x |  |  |  | x |  |  | x | x |  |  |  |  | x | 1 | x |  | x | x | x |  | x |  | x | Reich and Schierz 2013 |  | 1 |  | 1 |  |  |  |  | x | 1 | [6 empty] | 1 | [5 empty] | x | Teichman 2017 |  |  | 1
Hekland 2003 | [25 empty] | 1 |  |  | Samer 2018 | 1 |  | x |  | x |  |  |  | x |  |  | x | x |  |  |  | x |  | x |  |  |  | x | Thoma 2016 |  |  |  | 1
Huettig and Gehrke 2016 | [8 empty] | x |  |  | x |  |  |  | 1 | 1 | x |  |  |  | x | [5 empty] | x | Schmitz 2016 | [8 empty] | x |  |  | x |  |  | 1 |  | x |  | x |  |  |  | x | Thoma 2018 | 1 |  |  |  | x
Joda 2017 |  |  |  |  | x |  |  |  | x |  |  | x | x | 1 |  |  |  | x | 1 | 1 |  | x | [5 empty] | x | Schmitz 2017 | 1 |  |  |  | x |  |  |  | x |  |  | x | x |  | 1 |  | x |  | x |  |  |  | x | Vanlioglu 2014 |  |  |  | 1
Koller 2020 |  |  | x |  | x |  |  |  | x |  |  | x | x | 1 |  | x |  | x | 1 | x | x | x | x | x | 1 | x |  | x | Scutella 2020 | 1 |  | x |  | x |  |  |  | x |  |  | x | x |  | x |  | x | x | x | x | x |  | x | Wolfart 2021 | x | 1 |  | x | x
Kraus 2019 |  |  | x |  | x |  |  |  | x |  |  | x | x |  |  |  |  | x | 1 | x |  | x | x | x |  | x |  | x | Seidel 2020 | 1 |  | x |  | x |  |  |  | x | 1 |  | x | x |  | x |  | x | x | x | x | x |  | x
Laass 2019 |  |  | x |  | x |  |  |  | x |  |  | x | x |  |  |  |  | x | 1 | x |  | x | x | x |  | x |  | x | Seydler and Schmitter 2015 | 1 | 1 |  |  |  |  | 1 | 1 | x |  |  | x |  |  | 1 | 1 | x | [5 empty] | x
Linkevicius 2018 |  |  | x |  | x |  |  |  | x |  |  | x | x | 1 |  |  |  | x | 1 |  |  | x |  | x |  |  |  | x | Simeone and Gracis 2015 | [8 empty] | x |  |  | x |  |  | 1 |  | x |  |  | 1 |  |  | x
Malament 2019 |  |  | x | 1 | x |  |  |  | x |  |  | x | x |  |  |  |  | x |  | x |  | x | x | x |  | x |  | x | Spehar and Jakovac 2021 |  | x | x |  | x | 1 | x |  | x |  |  | x | x |  | x |  | x | x | x | x | x |  | x
Malament 2021 |  | x | x | 1 | x |  | x |  | x |  |  | x | x |  |  | x |  | x |  | x | x | x | x | x |  | x |  | x | Sulaiman 2015 | [8 empty] | x |  |  | x |  |  |  |  | x |  |  |  | 1 |  | x
Marquardt and Strub 2006 |  |  |  | 1 | 1 |  |  |  | 1 | [12 empty] | 1 | [5 empty] | 1 | Suputtamongkol 2008 | 1 | [7 empty] | x |  | 1 | 1 |  |  |  |  | 1
Mihali 2016 | [8 empty] | x |  |  | x |  | 1 |  |  |  | x |  |  |  | x | [5 empty] | x | Taskonak 2006 | 1 | 1 | [7 empty] | 1 | [6 empty] | 1
Nazirkar 2020 |  |  | x |  | x |  |  |  | x |  | 1 | x | x |  | 1 | x |  | x |  | x | x | x | x | x |  | x | 1 | x | Teichman 2017 | 1 |  |  |  | x |  |  |  | x | 1 |  | x | x |  |  |  | x |  | x |  |  |  | x
Paolantoni 2016 | [8 empty] | x |  |  | x |  | 1 |  |  |  | x | 1 | 1 |  | x | [5 empty] | x | Toman and Toksavul 2015 | 1 |  |  | 1 |  |  |  |  | x |  |  | x |  |  | 1 |  | x | [5 empty] | x
Payer 2015 | [8 empty] | x |  |  | x | [5 empty] | x |  | 1 | [7 empty] | x | Toksavul and Toman 2007 |  |  |  | 1 | 1 | [7 empty] | 1 | [5 empty] | 1 |  |  |  | 1
Peron and Romanos 2016 | [8 empty] | x |  |  | x | [5 empty] | x | 1 | 1 |  | x | [5 empty] | x | Valenti & Valenti 2009 | [8 empty] | x | [7 empty] | 1 |  | 1 |  |  |  | 1
Rammelsberg 2020 |  |  | x |  | x |  |  |  | x |  |  | x | x |  |  | x |  | x | 1 | x | x | x | x | x |  | x |  | x
Rauch 2017 | 1 |  |  | 1 | x |  |  |  | x | 1 |  | x | x |  |  |  |  | x |  |  |  | x | [5 empty] | x
Rauch 2018 |  | 1 | x |  | x |  | 1 |  | x | 1 |  | x | x |  |  | 1 | 1 | x |  |  |  | x |  | x |  |  |  | x
Reich and Schierz 2013 |  | 1 |  | 1 |  |  |  |  | x | 1 | [7 empty] | 1 | [9 empty] | x
Samer 2018 | 1 |  | x |  | x |  |  |  | x |  |  | x | x |  |  |  |  | x |  |  |  | x |  | x |  |  |  | x
Schepke 2018 |  |  | x |  | x |  |  | 1 | x |  |  | x | x |  |  |  |  | x |  |  |  | x |  | x |  |  |  | x
Schmitz 2016 | [8 empty] | x |  |  | x |  |  |  | 1 |  | x |  |  |  | x | [5 empty] | x
Schmitz 2017 | 1 |  |  |  | x |  |  |  | x |  |  | x | x |  |  | 1 |  | x |  |  |  | x | [5 empty] | x
Scutella 2020 | 1 |  | x |  | x |  |  |  | x |  |  | x | x |  |  | x |  | x |  | x | x | x | x | x |  | x |  | x
Seidel 2020 | 1 |  | x |  | x |  |  |  | x | 1 |  | x | x |  |  | x |  | x |  | x | x | x | x | x |  | x |  | x
Seydler and Schmitter 2015 | 1 | 1 |  |  |  |  | 1 | 1 | x |  |  | x |  |  |  | 1 | 1 | x | [9 empty] | x
Simeone and Gracis 2015 | [8 empty] | x |  |  | x |  |  |  | 1 |  | x |  |  |  |  | 1 |  |  |  |  | x
Spehar and Jakovac 2021 |  | x | x |  | x | 1 | x |  | x |  |  | x | x |  |  | x |  | x |  | x | x | x | x | x |  | x |  | x
Spies 2017 |  |  |  |  | x |  |  |  | x |  |  | x | x | 1 |  |  |  | x |  | 1 |  | x |  | 1 | 1 |  |  | x
Sulaiman 2015 | [8 empty] | x |  |  | x | [5 empty] | x | [7 empty] | 1 |  | x
Suputtamongkol 2008 | 1 | [7 empty] | x |  | 1 | 1 | [5 empty] | 1
Taskonak 2006 | 1 | 1 | [7 empty] | 1 | [7 empty] | 1
Teichman 2017 | 1 |  |  |  | x |  |  |  | x | 1 |  | x | x |  |  |  |  | x | 1 |  |  | x | [5 empty] | x
Thoma 2016 | [8 empty] | x |  |  | x | [5 empty] | x |  | 1 |  | x | [5 empty] | x
Thoma 2018 |  |  | x |  | x |  |  | 1 | x |  |  | x | x |  |  |  |  | x |  |  |  | x |  | x |  |  |  | x
Toman and Toksavul 2015 | 1 |  |  | 1 |  |  |  |  | x |  |  | x |  |  |  | 1 |  | x | [9 empty] | x
Toksavul and Toman 2007 |  |  |  | 1 | 1 | [7 empty] | 1 | [8 empty] | 1 | [5 empty] | 1
Valenti & Valenti 2009 | [8 empty] | x | [8 empty] | 1 |  |  |  | 1 | [5 empty] | 1
Vanlioglu 2014 | [8 empty] | x |  |  | x | [7 empty] | 1 | [7 empty] | x
Wolfart 2021 |  | x | x |  | x |  | x | x | x |  |  | x | x | 1 |  | x |  | x |  | x | x | x | x | x |  | x |  | x

## Table 2 - SRs short
Author | Titel | Included studies (LiSi(2) SC) | Type of restoration | Materials (Number of studies) | (Core) Ceramic material details (LiSi(2)) | Number of Patients with LiSi(2) Restoration | Number of LiSi(2) Restorations | Follow up time (y) | Survival (meta-analysis - %)
Al-Dulaijan, 2023 | Clinical outcomes of single full-coverage lithium disilicate restorations: A systematic review | 19 (19) | SC PC FPD | LiSi(2) (19) Zir (2) MC (1) | NR | NR | 2134 | 0.5-9 | NR
Al-Haj Husain, 2020 | Clinical Performance of Partial and Full-Coverage Fixed Dental Restorations Fabricated from Hybrid Polymer and Ceramic CAD/CAM Materials: A Systematic Review and Meta-Analysis. | 28 (8) | SC PC FPD | LiSi(2) (8) Zir (1) AC (4) GC (10) MC (1) Other (6) | IPS e.max CAD (2) IPS e.max press (3) IPS Empress II (2) NR (4) | NR | SC 381 | 2-10 | no meta-analysis for LiSi(2) (82.8-100)
Aldegheishem, 2017 | Success and Survival of Various Types of All-Ceramic Single Crowns: A Critical Review and Analysis of Studies with a Mean Follow-Up of 5 Years or Longer. | 14 (1) | SC I/O | LiSi(2) (1) Al2O3 (8) Zir (2) GC (4) | IPS e.max press | 37 | 94 | 2.8-9.1 | Only 1 LiSi(2) study in meta-analysis: 97.6 (5y) (Gehrt 2013)
AlMashaan & Aldakheel, 2023 | Survival of Complete Coverage Tooth-Retained Fixed Lithium Disilicate Prostheses: A Systematic Review | 25 (25) | SC PC FPD | LiSi(2) (25) Zir (2) MC (3) Other (1) | NR | 3872 | 6114 | 2-16.9 | NR
Araujo, 2016 | Survival of all-ceramic restorations after a minimum follow-up of five years: A systematic review. | 29 (8) | SC FPD I/O V | LiSi(2) (8) Zir (7) Al2O3 (5) GC (9) | IPS e.max press (4) Empress II (5) | NR | SC 200 FPD 88 I/O 40 V 300 | 5-10 | Survival rate not calculated in meta-analysis, data from primary studies for SC: 94.8-100
Aswal, 2023 | Clinical Outcomes of CAD/CAM (Lithium disilicate and Zirconia) Based and Conventional Full Crowns and Fixed Partial Dentures: A Systematic Review and Meta-Analysis | 13 (4) | SC | LiSi(2) (4) Zir (2) | NR | 135 | 294 | 1-2 | Survival rate for LiSi(2) not calculated in meta-analysis, data from primary studies for SC: 95.5-100
Aziz, 2020 | Clinical outcomes of lithium disilicate glass-ceramic crowns fabricated with CAD/CAM technology: A systematic review | 6 | SC | LiSi(2) (7) | IPS e.max CAD | 145 | 204 | 2-10 | NR
Benli, 2022 | Clinical performance of lithium disilicate and zirconia CAD/CAM crowns using digital impressions: A systematic review | 6 (6) | SC IS SC | LiSi(2) (6) Zir (4) | NR | NR | 12290 | 0.5-3.5 | NR
Conrad, 2007 | Current ceramic materials and systems with clinical recommendations: a systematic review. | 23 (3) | SC, FPD, IRFPD | LiSi(2) (3) GC (6) Al2O3 (10) MgAl2O4 (2) Zir (3) MC (1) | IPS e.max press (1) Empress II (2) | NR | SC 27 FPD 97 IRFPD 45 | 1-5.1 | NR
Ferrairo, 2024 | Biomechanical consideration in tooth-supported glass-ceramic restorations: A systematic review and meta-analysis of survival rates and irreparable failures | 46 (9) | SC, PC, LV, FPD | LiSi(2) (9) GC (3) | NR | 197 | SC 671 | 2-10 | no meta-analysis for LiSi(2) alone (79.2-100)
Flores-Ferreyra, 2024 | Dental human enamel wear caused by ceramic antagonists: A systematic review and network meta-analysis. | 10 (3) | SC | LiSi(2) (3) Zir (9) MC (4) | NR | 45 | NR | 1-3 | NR
Hmaidouch, 2013 | Tooth wear against ceramic crowns in posterior region: a systematic literature review. | 3 (3) | SC | LiSi(2) (3) MC (2) Al2O3 (1) | IPS e.max press (3) Empress II (1) | NR | 84 | 0.5-3 | NR
Kassardjian, 2016 | A systematic review and meta analysis of the longevity of anterior and posterior all-ceramic crowns. | 14 (2) | SC | LiSi(2) (2) Al2O3 (10) Leucite (1) Zir (1) | Empress II (1) IPS e-max (1) | NR | 173 | 5-8 | NR for LiSi(2) seperately
Lemos, 2024 | Survival and prosthetic complications of monolithic ceramic implant-supported single crowns and fixed partial dentures: A systematic review with meta-analysis. | 28 (11) | IS SC IS FPD | LiSi(2) (11) Zir (16) Leucite (1) MC (2) | IPS e.max CAD (3) IPS e.max press (4) IPS e.max (3) LiSi(2) (1) | 515 | 572 | 1-6.7 | 98 (95-100)
Mao, 2024 | Antagonist enamel tooth wear produced by different dental ceramic systems: A systematic review and network meta-analysis of controlled clinical trials. | 7 (1) | SC | LiSi(2) (1) Zir (7) MC (2) | NR | 15 | 15 | 1 | NR
Maroulakos, 2019 | Effect of cement type on the clinical performance and complications of zirconia and lithium disilicate tooth-supported crowns: A systematic review. Report of the Committee on Research in Fixed Prosthodontics of the American Academy of Fixed Prosthodontics | 17 (11) | SC | LiSi(2) (11) Zir (7) | e.max CAD (2) e.max Press (5) Empress II (3) e.max (2) NR (1) | 1064 | 2120 | 2.1-10.1 | Survival rate not calculated in meta-analysis, data from primary studies: 83.5-100
Mazza, 2021 | Survival and complications of monolithic ceramic for tooth-supported fixed dental prostheses: A systematic review and meta-analysis. | 19 (7) | SC FPD | LiSi(2) (7) Zir (9) PICN (1) | e.max CAD (4) e.max Press (3) Empress II (1) | SC 240 FPD 28 | SC 524 FPD 36 | SC 2-3 FPD 13.9 | LiSi(2) SC: 99 (94-100) Zir SC: 99 (96-100) PICN SC: 93 (85-97)
Pieger, 2014 | Clinical outcomes of lithium disilicate single crowns and partial fixed dental prostheses: a systematic review. | 12 (12) | SC FPD | LiSi(2) (12) | IPS e.max CAD (3) IPS e.max press (5) IPS Empress II (4) NR (1) | 519+ | 849 | 0.5-11.1 | Life table analysis: cumulative survival rate SC: 2y 100%, 5y 97.86%, 11y 96.74% FPD: 2y 83.39, 5y 78.11, 11y 70.93
Pjetursson, 2021 | A systematic review and meta-analysis evaluating the survival, the failure, and the complication rates of veneered and monolithic all-ceramic implant-supported single crowns. | 49 (13) | IS SC | LiSi(2) (12) Zir (31) Other (6) Al2O3 (4) RNC (2) | IPS e.max press IPS e.max CAD | 441 (drop out 43) | 451 (drop out 19) | 1.0-11.9 (mean) | Estimated 3y: 97.0% monolithic 97.6% veneered
Rabel, 2018 | The clinical performance of all-ceramic implant-supported single crowns: A systematic review and meta-analysis | 41(8) | IS SC | LiSi(2) (8) Zir (18) Al2O3 (5) Other (13) | IPS e.max CAD (3) IPS e.max press (2) IPS e.max (2) LiSi(2) (1) | 354 | 334 | 1-4.6 | For all materials: 91.0 (51.3-98.7)
Rodrigues, 2019 | CAD/CAM or conventional ceramic materials restorations longevity: a systematic review and meta-analysis | 14(2) | SC (1) PC (1) | LiSi(2)(2) Zir (9) MC (7) GC (4) other (1) | NR | NR | 30 | SC: 2 (mean) PC: 7 (mean) | NR for LiSi(2) seperately
Sailer, 2015 | All-ceramic or metal-ceramic tooth-supported fixed dental prostheses (FDPs)? A systematic review of the survival and complication rates. Part I: Single crowns (SCs). | 67 (5) | SC | LiSi(2) (5) Zir Leucite MC | NR | 527 | 1033 | 3.2-6.6 | Leucite and lithium-disilicate reinforced glass ceramics pooled: 96.6 (94.9-97.7)
de Souza Melo, 2018 | Association of sleep bruxism with ceramic restoration failure: A systematic review and meta-analysis. | 8 (3) | SC, V, O | LiSi(2) (3) GC (2) Zir (1) Feldspathic (2) Leucite (2) | NR | NR | NR | 1-20 | NR for LiSi(2) seperately
Spitznagel, 2017 | Prosthetic protocols in implant-based oral rehabilitations: A systematic review on the clinical outcome of monolithic all-ceramic single- and multi-unit prostheses | 3 (2) | IS SC IS FPD | LiSi(2) (2) Zir (1) | IPS e.max CAD (1) IPS e.max press (1) | NR | 69 | mean 2.4-2.6 | NR
Spitznagel, 2022 | Clinical outcomes of all-ceramic single crowns and fixed dental prostheses supported by ceramic implants: A systematic review and meta-analyses. | 8 (5) | IS SC (IS FPD) (zirconia only) | LiSi(2) (5) Zir (5) | IPS e.max CAD (2) IPS e.max press (1) IPS e.max (2) | 159 | 180 | 1-3 | 1y 99% (95-100) 2y 99% (95-100) 5y 100% (95-100)
Vagropoulou, 2018 | Complications and survival rates of inlays and onlays vs complete coverage restorations: A systematic review and analysis of studies | 9 (3) | SC, I, O | LiSi(2) (3) Silicate ceramic (1) Feldspathic (3) Leucite (4) Cast gold (2) MC (1) | NR | NR | 16286 SC 1155 I/O | NR | not calculated for LiSi(2) seperately
Velastegui, 2022 | Enamel Wear of Antagonist Tooth Caused by Dental Ceramics: Systematic Review and Meta-Analysis | 14 (3) | SC, FPD | LiSi(2) (3) ZLS (1) Other (14) | IPS e.max CAD (1) IPS e.max Press (2) Empress II (1) Suprinity (1) | NR | NR | 0.5-5.2 | NR
Wang, 2012 | A systematic review of all-ceramic crowns: clinical fracture rates in relation to restored tooth type. | 37 (4) | SC | LiSi(2) (4) Other (33) | IPS e.max press (1) Empress II (3) | NR | 397 | 3-5 | NR

## Table 3 - Complications
| TS SCs | [23 empty] | IS SCs
| Al-Dulaijan, 2023 | Al-Haj Husain, 2020 | Aldegheishem, 2017 | AlMashaan & Aldakheel, 2023 | Araujo, 2016 | Aswal, 2023 | Aziz, 2020 | Benli, 2022 | Conrad, 2007 | Ferrairo, 2024 | Flores-Ferreyra, 2024 | Hmaidouch, 2013 | Kassardjian, 2016 | Mao, 2024 | Maroulakos, 2019 | Mazza, 2021 | Pieger, 2014 | Rodrigues, 2019 | Sailer, 2015 | de Souza Melo, 2018 | Vagropoulou, 2018 | Velastegui, 2022 | Wang, 2012 | Sum TS | Benli, 2022 | Lemos, 2024 | Pjetursson, 2021 | Rabel, 2018 | Spitznagel, 2017 | Spitznagel, 2022 | Sum IS | Total
Type of complication / failure
Technical | 0 | 2 | 1 | 0 | 2 | 5 | 3 | 1 | 3 | 5 | 0 | 0 | 0 | 0 | 3 | 4 | 2 | 0 | 0 | 2 | 2 | 0 | 2 | 37 | 0 | 5 | 5 | 4 | 2 | 3 | 19 | 56
Crown / core fracture |  | x | x |  | x | x | x | x | x | x |  |  |  |  | x | x | x |  |  | x | x |  | x | 14 |  | x | x | x |  | x | 4 | 18
Fracture of veneering material / chipping |  |  |  |  | x | x |  |  | x | x |  |  |  |  | x | x | x |  |  | x |  |  | x | 9 |  | x | x | x | x | x | 5 | 14
Loss of retention / debonding | [5 empty] | x | x |  | x | x |  |  |  |  | x | x |  |  |  |  | x |  |  | 7 |  | x | x | x |  |  | 3 | 10
Marginal discrepancies | [5 empty] | x | x |  |  | x | [13 empty] | 3 | [6 empty] | 0 | 3
Proximal contact defect | [5 empty] | x | [9 empty] | x | [7 empty] | 2 | [6 empty] | 0 | 2
Abutment / post fracture |  | x | [7 empty] | x | [13 empty] | 2 |  | x | x |  |  | x | 3 | 5
Abutment / screw loosening | [23 empty] | 0 |  | x | x | x |  |  | 3 | 3
Occlusal roughness | [23 empty] | 0 |  |  |  |  | x |  | 1 | 1
Anatomic form | [23 empty] | 0 | [6 empty] | 0 | 0
Biological | 4 | 3 | 2 | 0 | 3 | 4 | 0 | 1 | 2 | 4 | 0 | 0 | 0 | 0 | 6 | 3 | 0 | 0 | 0 | 0 | 2 | 0 | 0 | 34 | 1 | 0 | 2 | 0 | 0 | 0 | 3 | 37
Loss of vitality/ endodontic complication | x | x | x |  | x | x |  | x | x | x |  |  |  |  | x | x |  |  |  |  | x |  |  | 11 | [6 empty] | 0 | 11
Secondary caries | x | x | x |  | x | x |  |  |  | x |  |  |  |  | x | x | [7 empty] | 8 | [6 empty] | 0 | 8
Abutment tooth fracture |  | x |  |  | x | x |  |  | x | x |  |  |  |  | x | x |  |  |  |  | x |  |  | 8 | [6 empty] | 0 | 8
Extraction of abutment tooth | [14 empty] | x | [8 empty] | 1 | [6 empty] | 0 | 1
Periodontal problem / Peri-implantitis | x | [8 empty] | x |  |  |  |  | x | [8 empty] | 3 | x | [5 empty] | 1 | 4
Post-operative sensitivity | x |  |  |  |  | x | [8 empty] | x | [8 empty] | 3 | [6 empty] | 0 | 3
Soft tissue issues | [23 empty] | 0 |  |  | x |  |  |  | 1 | 1
Bone issues | [23 empty] | 0 |  |  | x |  |  |  | 1 | 1
Aesthetical | 0 | 0 | 0 | 0 | 0 | 1 | 0 | 0 | 0 | 0 | 0 | 0 | 0 | 0 | 0 | 0 | 0 | 0 | 0 | 0 | 0 | 0 | 0 | 1 | 0 | 0 | 0 | 0 | 0 | 0 | 0 | 1
Marginal discoloration | [5 empty] | x | [17 empty] | 1 | [6 empty] | 0 | 1
Total | 4 | 5 | 3 | 0 | 5 | 10 | 3 | 2 | 5 | 9 | 0 | 0 | 0 | 0 | 9 | 7 | 2 | 0 | 0 | 2 | 4 | 0 | 2 | 72 | 1 | 5 | 7 | 4 | 2 | 3 | 22 | 94

## Table 4 - AMSTAR 2
Domain Author | 1 | 2 | 3 | 4 | 5 | 6 | 7 | 8 | 9 | 10 | 11 | 12 | 13 | 14 | 15 | 16 | Score |  | Score critical |  | Overall confidence
| Components of PICO | Review protocol | Explanation for selection of study design | Comprehensive literature strategy | Study selection in duplicate | Data extraction in duplicate | List of excluded studies and justified the exclusions | Study characteristics in adequate detail | Satisfactory technique for assessing ROB | Sources of funding of included studies | Appropriate methods for conducting meta-analysis | Assessed potential impact of ROB on the results | Accounted for ROB when interpreting/ discussing | Satisfactory explanation and discussion of heterogeneity | Publication bias assessed and discussed | Conflict of interest declared | Yes = 1, No = 0 Partial Yes = 0.5 Max. 16 (no MA: 13) | % | Critical domains Yes = 1, No = 0 Partial Yes = 0.5 Max. 7 (no MA: 5) | %
Al-Dulaijan, 2023 | Yes | Partial Yes | No | Partial Yes | Yes | Yes | No | Yes | Yes | No | No meta-analysis | No meta-analysis | No | No | No | Yes | 7 | 53.85% | 2 | 40% | critically low
Al-Haj Husain, 2020 | Yes | No | No | Partial Yes | Yes | Yes | No | Yes | Yes | No | No | No | No | No | Yes | Yes | 7.5 | 46.88% | 2.5 | 35.71% | critically low
Aldegheishem, 2017 | No | No | No | Partial Yes | Yes | Yes | Yes | Yes | No | No | Yes | No | No | Yes | No | Yes | 7.5 | 46.88% | 2.5 | 35.71% | critically low
AlMashaan & Aldakheel, 2023 | Yes | No | No | Yes | Yes | Yes | No | Yes | Partial Yes | No | No meta-analysis | No meta-analysis | No | No | No meta-analysis | Yes | 6.5 | 50% | 1.5 | 30% | critically low
Araujo, 2016 | No | Partial Yes | No | No | Yes | No | Yes | Partial Yes | No | No | No meta-analysis | No meta-analysis | No | No | No meta-analysis | No | 3 | 23.08% | 1.5 | 30% | critically low
Aswal, 2023 | Yes | Partial Yes | No | Yes | No | No | No | Yes | Yes | No | Yes | Yes | Yes | Yes | Yes | Yes | 10.5 | 65.62% | 5.5 | 78.57% | low
Aziz, 2020 | Yes | Partial Yes | No | Partial Yes | Yes | No | Yes | Yes | Partial Yes | No | No meta-analysis | No meta-analysis | No | No | No meta-analysis | Yes | 6 | 46.15% | 2.5 | 50% | low
Benli, 2022 | Yes | Partial Yes | No | No | Yes | No | No | Yes | Partial Yes | No | No meta-analysis | No meta-analysis | No | No | No meta-analysis | No | 4 | 30.77% | 1 | 20% | critically low
Conrad, 2007 | No | No | No | Partial Yes | No | No | No | Yes | No | No | No meta-analysis | No meta-analysis | No | No | No meta-analysis | No | 1.5 | 9.375% | 0.5 | 7.143% | critically low
Ferrairo, 2024 | Yes | Yes | No | Partial Yes | Yes | Yes | Yes | Yes | Yes | No | Yes | Yes | Yes | Yes | No | Yes | 12.5 | 78.12% | 5.5 | 78.57% | low
Flores-Ferreyra, 2024 | Yes | Yes | No | Partial Yes | Yes | Yes | Yes | Yes | Yes | No | Yes | Yes | Yes | Yes | Yes | Yes | 13.5 | 84.38% | 6.5 | 92.86% | moderate
Hmaidouch, 2013 | No | Partial Yes | No | No | Yes | No | No | Yes | No | No | No meta-analysis | No meta-analysis | No | No | No meta-analysis | No | 2.5 | 19.23% | 0.5 | 10% | critically low
Kassardjian, 2016 | No | No | No | Partial Yes | Yes | No | No | No | No | No | Yes | No | No | Yes | Yes | No | 4.5 | 28.12% | 2.5 | 35.71% | critically low
Lemos, 2024 | No | Yes | No | Partial Yes | Yes | Yes | Yes | Yes | Yes | No | Yes | Yes | Yes | No | No | No | 9.5 | 59.38% | 5.5 | 78.57% | low
Mao, 2024 | Yes | Yes | No | Yes | Yes | Yes | Yes | Yes | Yes | No | Yes | Yes | Yes | Yes | Yes | Yes | 14 | 87.5% | 7 | 100% | moderate
Maroulakos, 2019 | Yes | Yes | No | Partial Yes | Yes | Yes | Yes | Yes | Yes | No | No meta-analysis | No meta-analysis | Yes | Yes | No meta-analysis | No | 9.5 | 73.08% | 4.5 | 90% | moderate
Mazza, 2021 | Yes | Yes | No | Yes | Yes | Yes | Yes | Yes | Yes | No | No | Yes | Yes | Yes | Yes | Yes | 13 | 81.25% | 6 | 85.71% | low
Pieger, 2014 | No | No | No | Partial Yes | Yes | Yes | Yes | Yes | No | Yes | No | No | No | No | No | No | 5.5 | 34.38% | 1.5 | 21.43% | critically low
Pjetursson, 2021 | Yes | Partial Yes | No | Yes | Yes | Yes | Yes | Yes | Yes | No | Yes | No | Yes | No | No | Yes | 10.5 | 65.62% | 5.5 | 78.57% | low
Rabel, 2018 | Yes | Yes | No | Yes | Yes | Yes | Yes | Yes | Yes | Yes | Yes | No | Yes | No | No | Yes | 12 | 75% | 6 | 85.71% | low
Rodrigues, 2019 | Yes | Yes | No | Yes | Yes | Yes | No | Yes | Yes | Yes | Yes | Yes | Yes | Yes | Yes | Yes | 14 | 87.5% | 6 | 85.71% | low
Sailer, 2015 | Yes | No | No | Yes | Yes | Yes | Yes | Yes | No | No | Yes | No | No | No | No | Yes | 8 | 50% | 3 | 42.86% | critically low
de Souza Melo, 2018 | Yes | Yes | No | Yes | Yes | Yes | Yes | Yes | Yes | No | Yes | Yes | Yes | Yes | No | No | 12 | 75% | 6 | 85.71% | low
Spitznagel, 2017 | Yes | No | No | Yes | Yes | No | Yes | Yes | No | No | No meta-analysis | No meta-analysis | No | No | No meta-analysis | Yes | 6 | 46.15% | 2 | 40% | critically low
Spitznagel, 2022 | Yes | Yes | No | Yes | Yes | No | Yes | Yes | Yes | Yes | Yes | No | Yes | No | No | Yes | 11 | 68.75% | 6 | 85.71% | low
Vagropoulou, 2018 | Yes | Yes | Yes | Yes | Yes | Yes | Yes | Yes | Yes | No | No meta-analysis | No meta-analysis | Yes | No | No meta-analysis | Yes | 11 | 84.62% | 5 | 100% | moderate
Velastegui, 2022 | Yes | Yes | No | Partial Yes | Yes | No | No | Yes | Partial Yes | No | Yes | No | No | No | No | Yes | 7 | 43.75% | 4 | 57.14% | critically low
Wang, 2012 | No | No | No | Partial Yes | Yes | Yes | No | Partial Yes | No | No | No | No | No | No | No | Yes | 4 | 25% | 0.5 | 7.143% | critically low
Compliance with domains [%] (Yes=1, Partial Yes=0.5, No=0) | 71.43% | 55.36% | 3.571% | 66.07% | 92.86% | 64.29% | 60.71% | 92.86% | 61% | 14.29% | 77.78% | 44.44% | 46.43% | 35.71% | 38.89% | 67.86% | mean | 54.98% | mean | 56.73%

## Table 5 - Products short
Product name | Manufacturer | Introduction | Material | Processing | Flexural strength (Mpa) | E-modulus [GPa] | Weibull modulus | Vickers Hardness [GPa] | WAK 500 °C [10-6 1/K] | Fracture toughness KIC [Mpa*m-0.5] | Indication
Empress® 2 | Ivoclar Vivadent AG (Liechtenstein) | 1998 | LiSi(2) | pressable | 350±50 | 96 |  |  | 10.6 | 3.2 | SC/PC/V/I/O/3B
IPS e.max® CAD | Ivoclar Vivadent AG (Liechtenstein) | 2005 | LiSi(2) | two-step CAD/CAM | ≥360, "typical mean value" according to manufacturer 530 | 95 |  | 5.8 | 10.1±0.5 | 2.0-2.5 | SC/PC/V/I/O/OV/A/HA/HAC/3B
IPS e.max® Press | Ivoclar Vivadent AG (Liechtenstein) | 2005 | LiSi(2) | pressable | ≥360, "typical average value" according to manufacturer 470 | 95 | 6.8a | 6.1b | 10.5±0.5 | 2.5-3.0 | SC/PC/V/I/O/OV/A/HA/HAC/3B
Celtra® Duo | Dentsply Sirona Inc. (USA) | 2013 | ZLS | one/two-step CAD/CAM | 210 (after polishing) / 370 (after glaze firing) | 70 |  | 6.9 | 11.8 | 2.0 | Polishing only: I/O after glaze firing: +SC/V
Celtra® Press | Dentsply Sirona Inc. (USA) | 2016 | ZLS | pressable | >500 |  | 6.0-6.7a | 6.1b | 9.7 | 2.36a (Power fired) | SC/PC/V/I/O/OV/3B
Suprinity® (PC) | Vita Zahnfabrik H. Rauter GmbH & Co. KG (Germany) | 2013 (PC: 2016) | ZLS | two-step CAD/CAM | 420 | 70 |  | 7 | 11.9-12.3 | 2.0 | SC/PC/IC/V/I/O
Initial™ LiSi Block | GC Corp. (Japan) | 2021 | LiSi(2) | one/two-step CAD/CAM | 408 |  |  | 6.3 | 10.3 |  | SC/PC/IC/V/I/O
Initial™ LiSi Press | GC Corp. (Japan) | 2017 | LiSi(2) | pressable | 508 |  | 6.0a | 5.9/6.4b | 9.8 | 2.38a | SC/V/TV/I/O/3B
Amber® Mill | HASS Corp. (South Korea) | 2018 | LiSi(2) | two-step CAD/CAM | 450±42 |  | 8.63c | 6.5 | 10.0±0.5 | 2.1±0.3 | SC/PC/V/TV/I/O/3B
Amber® Mill Direct | HASS Corp. (South Korea) | 2022 | LiSi(2) | one/two-step CAD/CAM | >300 (avg. 355 after glaze firing) |  |  |  | 11.0±0.5 |  | SC/V/I/O
Amber® Mill Q | HASS Corp. (South Korea) | 2019 | LiSi(2) with zirconia core | CAD/CAM | >300 |  |  |  | 10.0±0.5 |  | IC/A
Amber® Press | HASS Corp. (South Korea) | 2018 | LiSi(2) | pressable | 460±25 |  | 8.6a |  | 10.4±0.3 | 2.86a | SC/PC/V/TV/I/O/3B
Amber® Press Master | HASS Corp. (South Korea) |  | LiSi(2) | pressable | >300 |  |  |  | 10.0±0.5 |  | SC/PC/V/TV/I/O/3B
Amber® LiSi-POZ | HASS Corp. (South Korea) | 2018 | LiSi(2) | pressable on zirconia framework | 380 |  |  |  | 10.0±0.5 |  | SC/IC/3B/IB
Amber® LiSi-POM | HASS Corp. (South Korea) |  | LiSi(2) | pressable on metal framework | NR |  |  |  | NR |  | SC/V/I/O/3BA
Rosetta® SP | HASS Corp. (South Korea) |  | LiSi(2) | pressable | 460 |  |  |  | 10.1±0.5 |  | SC/PC/V/TV/I/O/3B
Rosetta® SM | HASS Corp. (South Korea) |  | LiSi(2) | CAD/CAM | 440 |  |  |  | 10.0±0.5 |  | SC/PC/V/TV/I/O/3BA
N!CE® | Straumann AG (Switzerland) | 2016 | LAS | one/two-step CAD/CAM | 350±50 |  |  |  | 7.1±0.5 | ≥ 1.5 | SC/PC/IC/V/I/O
Obsidian® Milling Blocks | Glidewell Laboratories (USA) | 2016 | LiSi(2) | two-step CAD/CAM | 385±45 | 76 |  |  | 12.2 | 1.47±0.19 | SC/PC/V/I/O
CEREC Tessera™ | Dentsply Sirona Inc. (USA) | 2020 | LiSi(2) | two-step CAD/CAM | >700 |  |  |  | 9.8 |  | SC/V/I/O
Livento® press | Cendres + Métaux (Switzerland) | 2018 | LiSi(2) | pressable | 400±50 |  | 16.1a |  | 10 | 2.25/2.67a | SC/PC/IC/V/TV/I/O/3B
Vintage LD Press | SHOFU Dental GmbH (Germany) | 2015 | LiSi(2) | pressable | 377 |  |  |  | 9.3 |  | SC/PC/IC/V/TV/I/O/3B
DC Ceram™ ConceptPress | CERAMAY (Germany) | 2017 | LiSi(2) | pressable | 420 |  |  |  | 10.0 | 2.25 | SC/PC/IC/V/TV/I/O/OV/3B
Up.CAD | Upcera (China) |  | LiSi(2) | CAD/CAM | ≥400
Up.PRESS | Upcera (China) |  | LiSi(2) | pressable
T-lithium | Talmax (Brazil) |  | LiSi(2)
AIDITE | Shenzhen (China) |  | LiSi(2)
IRIS | Tianjin (China) |  | LiSi(2)
Dentitude Press | Fuzhou Brown (China) |  | LiSi(2) | pressable | 470 | 83 |  | 6.3 | 11.3 | 2.2
Dentitude CAD/CAM Blocks | Fuzhou Brown (China) |  | LiSi(2) | CAD/CAM | 420 | 75 |  | 6.0 | 11.4 | 2.0
Vivid GlassMax HAT | Vivid by Pearson |  | LiSi(2) | CAD/CAM |  |  |  | 5.4 +/- 0.4
Vivid Pressable Ceramic | Vivid by Pearson |  | LiSi(2) | pressable
in the case of different information in the various publications of the manufacturer, the information in the official instructions for use has been given, if available
| ZLS - Zirconia reinforced lithium silicate |  |  |  | a - Stawarczyk 2020
| SC - Single crown |  |  |  | b - Hallmann 2019
| PC - Partial crown |  |  |  | c - Yin 2019
V - Veneer
I - Inlay
O - Onlay
A - Abutment
3B - 3-unit bridges up to second premolar
HA - Hybrid abutment
HAC - Hybrid abutment crown
OV - Occlusal Veneer
IC - Implant crown
TV - Thin veneer
CB - Cantilever bridge
MB - Maryland bridge
IB - Implant supportet bridges
3BA - 3-unit anterior bridges

## Table 6 - GRADE
Outcome | Certainty of Evidence (GRADE) | Study Design (No. of studies) | Summary of Findings | Justification/Comments
Survival | ●●●○ moderate | RCT (10), prospective (21), retrospective (10) | High survival in short- to medium-term (95–100%), limited long-term data, high methodological heterogeneity | Downgraded for - risk of bias due to predominance of observational studies and inconsistant assessment - inconsistency due to heterogeneity in follow-up durations and settings - imprecision from sparse long-term data.
Technical complications | ●●○○ low | RCT (14), prospective (21), retrospective (12) | Fractures and chipping infrequent, but reporting and definitions highly variable, especially between monolithic and veneered restorations. | Downgraded for - risk of bias due to predominance of observational studies and inconsistant assessment - inconsistency due to heterogeneity in follow-up durations and settings and variation in definitions - imprecision (small subgroup sizes).
Biological complications | ●●○○ low | RCT (14), prospective (17), retrospective (10) | Biological complications like secondary caries and periodontal problems were rare but inconsistently reported. | Downgraded for - risk of bias due to predominance of observational studies and inconsistant assessment - inconsistency (variable endpoint definition) - imprecision (few studies with clinical focus on biological outcomes).
Aesthetic complications | ●○○○ very low | RCT (13), prospective (11), retrospective (10) | Marginal discoloration was the only frequently mentioned aesthetic drawback; reporting was inconsistent. | Downgraded across multiple domains due to very limited and inconsistent reporting; varying evaluation tools for aesthetics.
Antagonist tooth wear | ●●○○ low | RCT (4), prospective (4) | Polished LiSi(2) crowns caused minimal enamel wear; findings consistent across few small studies. | Downgraded due to limited number of studies, short observation periods, and sparse high-quality clinical data, despite consistent findings in favor of minimal wear.

## Materials
| RCT |  | Prospective |  | Retrospective |  | Sum
Material | No. of RCTs | No. of restorations in RCTs | No. of prospective studies | No. of restorations in prospective studies | No. of retrospective studies | No. of restorations in retrospective studies | No. of studies | No. of restorations
e.max CAD | 6 | 168 | 9 | 309 | 5 | 411 | 20 | 888
e.max press | 8 | 506 | 6 | 2647 | 4 | 438 | 18 | 3591
Empress II | 1 | 12 | 6 | 409 | 3 | 298 | 10 | 719
Ivoclar not specified | 5 | 147 | 3 | 138 | 0 | 0 | 8 | 285
LiSi(2) not specified | 1 | 30 | 2 | 36 | 3 | 1744 | 6 | 1810
Suprinity | 0 | 0 | 1 | 5 | 0 | 0 | 1 | 5
Sum | 21 | 863 | 27 | 3544 | 15 | 2891 | 63 | 7298
including dental laboratory studies
| RCT |  | Prospective |  | Retrospective |  | Sum
Material | No. of RCTs | No. of restorations in RCTs | No. of prospective studies | No. of restorations in prospective studies | No. of retrospective studies | No. of restorations in retrospective studies | No. of studies | No. of restorations
e.max CAD | 6 | 168 | 9 | 309 | 6 | 12559 | 21 | 13036
e.max press | 8 | 506 | 6 | 2647 | 4 | 438 | 18 | 3591
Empress II | 1 | 12 | 6 | 409 | 3 | 391 | 10 | 812
Ivoclar not specified | 5 | 147 | 3 | 138 | 1 | 15765 | 9 | 16050
LiSi(2) not specified | 1 | 30 | 2 | 36 | 3 | 1744 | 6 | 1810
Suprinity | 0 | 0 | 1 | 5 | 0 | 0 | 1 | 5
Sum | 21 | 863 | 27 | 3544 | 17 | 30897 | 65 | 35304

## Publications per year (hidden)
| Systematic reviews | Primary studies
2002 | 2007 | 2003 | Jahr | Primary Studies | Systematic Reviews
2003 | 2012 | 2006 | 2000 | 0 | 0
2004 | 2013 | 2006 | 2001 | 0 | 0
2005 | 2014 | 2007 | 2002 | 0 | 0
2006 | 2015 | 2007 | 2003 | 1 | 0
2007 | 2016 | 2008 | 2004 | 0 | 0
2008 | 2016 | 2009 | 2005 | 0 | 0
2009 | 2017 | 2010 | 2006 | 2 | 0
2010 | 2017 | 2010 | 2007 | 2 | 1
2011 | 2018 | 2010 | 2008 | 1 | 0
2012 | 2018 | 2012 | 2009 | 1 | 0
2013 | 2018 | 2013 | 2010 | 3 | 0
2014 | 2019 | 2013 | 2011 | 0 | 0
2015 | 2019 | 2013 | 2012 | 1 | 1
2016 | 2020 | 2014 | 2013 | 3 | 1
2017 | 2020 | 2014 | 2014 | 3 | 1
2018 | 2021 | 2014 | 2015 | 8 | 1
2019 | 2021 | 2015 | 2016 | 7 | 2
2020 | 2022 | 2015 | 2017 | 6 | 2
2021 | 2022 | 2015 | 2018 | 5 | 3
2022 | 2022 | 2015 | 2019 | 7 | 2
2023 | 2022 | 2015 | 2020 | 7 | 2
2024 | 2023 | 2015 | 2021 | 5 | 2
| 2023 | 2015 | 2022 | 3 | 4
| 2024 | 2015 | 2023 | 0 | 2
| 2024 | 2016 | 2024 | 0 | 4
| 2024 | 2016 | 2025 | 0 | 0
| 2024 | 2016
2016
2016
2016
2016
2017
2017
2017
2017
2017
2017
2018
2018
2018
2018
2018
2019
2019
2019
2019
2019
2019
2019
2020
2020
2020
2020
2020
2020
2020
2021
2021
2021
2021
2021
2022
2022
2022

## Mean follow up (hidden)
Follow up | mean follow up |  | Bin | Frequency
|  |  | <1 | 4
| 0 |  | 1 | 7
1 | 0.5 |  | 2 | 15
2 | 0.5 |  | 3 | 14
3 | 0.5 | 0.5 | 4 | 6
4 | 1 | 3.3 | 5 | 5
5 | 1 | 2.8 | 6 | 2
6 | 1 | 1 | 7 | 2
7 | 1 | 5.5 | 8 | 0
8 | 1 | 6.1 | 9 | 1
9 | 1.1 | 4.1 | 10 | 1
10 | 1.2 | 2.2 | 11 | 1
11 | 1.5
12 | 1.6 |  |  | 58
13 | 1.7
14 | 2
15 | 2
2
2
2
| 2 |  | ≧
2
2
2.1
| 2.1 |  | Bin | Frequency
| 2.2 |  | <1 | 4
| 2.4 |  | ≥ 1 | 12
| 2.5 |  | 2 | 15
| 2.6 |  | 3 | 9
| 2.7 |  | 4 | 9
| 2.8 |  | 5 | 4
| 3 |  | 6 | 3
| 3 |  | 7 | 0
| 3 |  | 8 | 1
| 3 |  | 9 | 0
| 3 |  | 10 | 1
| 3 |  | 11 | 1
3
3
3.3
3.3
4
4
4
4.1
4.2
4.4
4.5
4.6
4.7
5
5
5
5.5
6.1
6.6
6.7
8.7
10.1
11.4

## Abbrevations
3B: 3-unit bridges up to second premolar,
3BA: 3-unit anterior bridges
A: Abutment
AC: Alumina-based ceramic
Al₂O₃: Aluminum oxide
AMSTAR 2: A MeaSurement Tool to Assess Systematic Reviews 2 (critical appraisal instrument for systematic reviews).
CAD/CAM: Computer-Aided Design / Computer-Aided Manufacturing
CB: Cantilever bridge
FPD: Fixed partial denture
GC: Glass-ceramic
GRADE: Grading of Recommendations, Assessment, Development and Evaluations (framework to assess the certainty of evidence)
GROOVE: Graphical Representation of Overlap for Overviews (tool to visualize study overlap in systematic reviews)
HA: Hybrid abutment
HAC: Hybrid abutment crown
IB: Impant supported bridge
IC: Implant crown
I/O: Inlay / onlay
IRFPD: Inlay-retained fixed partial denture
IS: Implant-supported
LiSi(2): Lithium (di)silicate
MA: Meta-analysis
MB: Maryland bridge
MC: Metal-ceramic
NR: Not reported
OV: Occlusal veneer
PC: Partial crown
PICN: Polymer-infiltrated ceramic network
PICOS: Population, Intervention, Comparison, Outcome, Study design (eligibility framework)
PRIO-harms: Preferred Reporting Items for Overviews of systematic reviews including harms (reporting checklist)
PRISMA: Preferred Reporting Items for Systematic Reviews and Meta-Analyses (reporting guideline)
PRISMA-P: Preferred Reporting Items for Systematic Review and Meta-Analysis Protocols (protocol reporting guideline)
PRISMA-S: Preferred Reporting Items for Systematic Review and Meta-Analysis literature search reporting extension (search reporting checklist)
RNC: Resin nanoceramic
SC: Single crown
TARCiS: Terminology, Application, and Reporting of Citation Searching (guidance statement for citation tracking in evidence syntheses)
TS: Tooth-supported
TV: Thin veneer
V: Veneer
ZLS: Zirconia-reinforced lithium silicate
Zir: Zirconia

## Conflicts Funding (hidden)
disclosure of conflicts | 41 | 63.08%
no disclosure of conflicts | 24 | 36.92%
no disclosure of funding | 29 | 45.31%
Ivoclar | 11 | 17.19%
other industry sponsor | 11 | 17.19%
public sponsor | 6 | 9.375%
self sponsored | 14 | 21.88%
no disclosure of funding | 30 | 46.88%
industry sponsor | 22 | 34.38%
public sponsor | 7 | 10.94%
no financial support | 5 | 7.812%
| 64 | 1

## Dropdown (hidden)
Yes | Yes
No | Partial Yes
No meta-analysis | No